## IDS-VDS Characteristic (mA-mm)
VGS (V) | VDS = 0.100 V | VDS = 0.500 V | VDS = 0.900 V
-0.75 | 0.0005834 | 0.0028219 | 0.010322
-0.74 | 0.0005538 | 0.0027173 | 0.009955
-0.73 | 0.0005298 | 0.0026145 | 0.009615
-0.72 | 0.0005011 | 0.0025119 | 0.009342
-0.71 | 0.00047422 | 0.0023882 | 0.008936
-0.7 | 0.00044894 | 0.0022863 | 0.008724
-0.69 | 0.0004272 | 0.0022022 | 0.008391
-0.68 | 0.0004074 | 0.0021156 | 0.008116
-0.67 | 0.00038526 | 0.0020328 | 0.007839
-0.66 | 0.00036634 | 0.0019473 | 0.007602
-0.65 | 0.00035193 | 0.0018715 | 0.007316
-0.64 | 0.00033627 | 0.0017908 | 0.007087
-0.63 | 0.00031807 | 0.0017347 | 0.006859
-0.62 | 0.00030412 | 0.0016552 | 0.006598
-0.61 | 0.00028795 | 0.0015927 | 0.006372
-0.6 | 0.00027109 | 0.0015184 | 0.006126
-0.59 | 0.00025932 | 0.0014599 | 0.005973
-0.58 | 0.0002455 | 0.0013941 | 0.005725
-0.57 | 0.00023348 | 0.0013356 | 0.00555
-0.56 | 0.00022235 | 0.0012831 | 0.00534
-0.55 | 0.00021067 | 0.0012236 | 0.00517
-0.54 | 0.00020021 | 0.0011716 | 0.0049797
-0.53 | 0.00018931 | 0.0011323 | 0.0048125
-0.52 | 0.00018188 | 0.0010833 | 0.0046559
-0.51 | 0.00017182 | 0.0010363 | 0.0044694
-0.5 | 0.00016395 | 0.0010066 | 0.0043299
-0.49 | 0.00015756 | 0.0009677 | 0.0041686
-0.48 | 0.00015205 | 0.000936 | 0.0040587
-0.47 | 0.00014629 | 0.0009041 | 0.0039331
-0.46 | 0.00014359 | 0.0008817 | 0.0038564
-0.45 | 0.00014153 | 0.0008624 | 0.0038044
-0.44 | 0.00014173 | 0.0008555 | 0.0037599
-0.43 | 0.00014582 | 0.0008603 | 0.0037588
-0.42 | 0.00015378 | 0.0008731 | 0.0037942
-0.41 | 0.00016802 | 0.0009158 | 0.0039312
-0.4 | 0.00018876 | 0.0009825 | 0.0041427
-0.39 | 0.00022095 | 0.0010786 | 0.0044946
-0.38 | 0.00026668 | 0.001236 | 0.0050331
-0.37 | 0.0003322 | 0.0014627 | 0.005863
-0.36 | 0.00042525 | 0.0017836 | 0.006974
-0.35 | 0.00055431 | 0.002231 | 0.008643
-0.34 | 0.0007844 | 0.0028835 | 0.011031
-0.33 | 0.0010486 | 0.0037766 | 0.014444
-0.32 | 0.0014174 | 0.0050337 | 0.019142
-0.31 | 0.0019216 | 0.006951 | 0.025899
-0.3 | 0.0026285 | 0.009382 | 0.035298
-0.29 | 0.003603 | 0.012786 | 0.048461
-0.28 | 0.0049429 | 0.017451 | 0.06664
-0.27 | 0.007096 | 0.024024 | 0.09173
-0.26 | 0.009702 | 0.032931 | 0.12634
-0.25 | 0.013279 | 0.045187 | 0.17186
-0.24 | 0.018129 | 0.06267 | 0.23685
-0.23 | 0.024775 | 0.08589 | 0.32463
-0.22 | 0.033946 | 0.11668 | 0.44267
-0.21 | 0.046272 | 0.15948 | 0.6023
-0.2 | 0.0647 | 0.21554 | 0.8176
-0.19 | 0.0879 | 0.29212 | 1.1014
-0.18 | 0.11938 | 0.39656 | 1.4796
-0.17 | 0.1616 | 0.53426 | 1.9776
-0.16 | 0.21852 | 0.7179 | 2.6267
-0.15 | 0.29344 | 0.9583 | 3.4555
-0.14 | 0.3972 | 1.2837 | 4.4946
-0.13 | 0.53113 | 1.6878 | 5.86
-0.12 | 0.7125 | 2.2326 | 7.498
-0.11 | 0.9517 | 2.9241 | 9.524
-0.1 | 1.2589 | 3.805 | 11.903
-0.09 | 1.6729 | 4.9413 | 14.807
-0.08 | 2.1815 | 6.323 | 18.096
-0.07 | 2.8482 | 8.032 | 21.951
-0.06 | 3.6806 | 10.108 | 26.221
-0.05 | 4.7179 | 12.591 | 31.089
-0.04 | 5.956 | 15.526 | 36.47
-0.03 | 7.485 | 18.978 | 42.376
-0.02 | 9.329 | 22.919 | 48.716
-0.01 | 11.488 | 27.342 | 55.561
0 | 14.007 | 32.387 | 63.11
0.01 | 16.829 | 37.892 | 70.97
0.02 | 20.049 | 43.872 | 79.2
0.03 | 23.636 | 50.502 | 88.01
0.04 | 27.495 | 57.44 | 97.03
0.05 | 31.663 | 64.78 | 106.31
0.06 | 36.07 | 72.74 | 116.14
0.07 | 40.803 | 81.07 | 126.29
0.08 | 45.631 | 89.56 | 136.6
0.09 | 50.635 | 98.61 | 147.27
0.1 | 55.689 | 107.87 | 157.95
0.11 | 60.65 | 117.41 | 169.12
0.12 | 65.82 | 127.33 | 180.4
0.13 | 70.83 | 137.29 | 191.84
0.14 | 75.88 | 147.57 | 203.28
0.15 | 80.81 | 158.07 | 214.96
0.16 | 85.73 | 168.78 | 226.9
0.17 | 90.38 | 179.42 | 238.69
0.18 | 94.8 | 190.37 | 250.68
0.19 | 98.96 | 201.38 | 262.56
0.2 | 103.05 | 212.56 | 274.7
0.21 | 107.03 | 223.88 | 287
0.22 | 110.98 | 235 | 299.1
0.23 | 114.51 | 246.4 | 311.3
0.24 | 117.81 | 257.78 | 323.27
0.25 | 120.97 | 269.19 | 335.61
0.26 | 123.76 | 280.66 | 347.65
0.27 | 126.67 | 291.86 | 359.77
0.28 | 129.42 | 303.29 | 371.67
0.29 | 131.96 | 314.55 | 383.6
0.3 | 134.3 | 325.92 | 395.65
0.31 | 136.43 | 337.06 | 407.38
0.32 | 138.39 | 348.19 | 419.11
0.33 | 140.48 | 359.21 | 430.65
0.34 | 142.42 | 370.11 | 442.19
0.35 | 144.02 | 380.9 | 453.63
0.36 | 145.7 | 391.47 | 464.8
0.37 | 147.09 | 402.14 | 476.18
0.38 | 148.69 | 412.48 | 486.9
0.39 | 150.14 | 422.63 | 497.83
0.4 | 151.08 | 432.71 | 508.38
0.41 | 152.34 | 442.37 | 518.88
0.42 | 153.41 | 452.2 | 529.27
0.43 | 154.7 | 461.48 | 539.38
0.44 | 155.69 | 470.72 | 549.32
0.45 | 156.53 | 479.59 | 559.02
0.46 | 157.35 | 488.35 | 568.65
0.47 | 158.37 | 496.78 | 577.4
0.48 | 159.31 | 504.9 | 586.6
0.49 | 160 | 512.77 | 595.6
0.5 | 160.79 | 520.38 | 604.3

## Tranconductance (mS-mm)
VGS (V) | VDS = 0.100 V | VDS = 0.500 V | VDS = 0.900 V
-0.75 | -0.00296 | -0.01046 | -0.0367
-0.74 | -0.00268 | -0.01037 | -0.03535
-0.73 | -0.002635 | -0.01027 | -0.03065
-0.72 | -0.002779 | -0.011315 | -0.03395
-0.71 | -0.002608 | -0.01128 | -0.0309
-0.7 | -0.002351 | -0.0093 | -0.02725
-0.69 | -0.002077 | -0.008535 | -0.0304
-0.68 | -0.002097 | -0.00847 | -0.0276
-0.67 | -0.002053 | -0.008415 | -0.0257
-0.66 | -0.0016665 | -0.008065 | -0.02615
-0.65 | -0.0015035 | -0.007825 | -0.02575
-0.64 | -0.001693 | -0.00684 | -0.02285
-0.63 | -0.0016075 | -0.00678 | -0.02445
-0.62 | -0.001506 | -0.0071 | -0.02435
-0.61 | -0.0016515 | -0.00684 | -0.0236
-0.6 | -0.0014315 | -0.00664 | -0.01995
-0.59 | -0.0012795 | -0.006215 | -0.02005
-0.58 | -0.001292 | -0.006215 | -0.02115
-0.57 | -0.0011575 | -0.00555 | -0.01925
-0.56 | -0.0011405 | -0.0056 | -0.019
-0.55 | -0.001107 | -0.005575 | -0.018015
-0.54 | -0.001068 | -0.004565 | -0.017875
-0.53 | -0.0009165 | -0.004415 | -0.01619
-0.52 | -0.0008745 | -0.0048 | -0.017155
-0.51 | -0.0008965 | -0.003835 | -0.0163
-0.5 | -0.000713 | -0.00343 | -0.01504
-0.49 | -0.000595 | -0.00353 | -0.01356
-0.48 | -0.0005635 | -0.00318 | -0.011775
-0.47 | -0.000423 | -0.002715 | -0.010115
-0.46 | -0.000238 | -0.002085 | -0.006435
-0.45 | -9.3e-05 | -0.00131 | -0.004825
-0.44 | 0.0002145 | -0.000105 | -0.00228
-0.43 | 0.0006025 | 0.00088 | 0.001715
-0.42 | 0.00111 | 0.002775 | 0.00862
-0.41 | 0.001749 | 0.00547 | 0.017425
-0.4 | 0.0026465 | 0.00814 | 0.02817
-0.39 | 0.003896 | 0.012675 | 0.04452
-0.38 | 0.0055625 | 0.019205 | 0.06842
-0.37 | 0.0079285 | 0.02738 | 0.097045
-0.36 | 0.0111055 | 0.038415 | 0.139
-0.35 | 0.0179575 | 0.054995 | 0.20285
-0.34 | 0.0247145 | 0.07728 | 0.29005
-0.33 | 0.03165 | 0.10751 | 0.40555
-0.32 | 0.04365 | 0.15872 | 0.57275
-0.31 | 0.060555 | 0.217415 | 0.8078
-0.3 | 0.08407 | 0.29175 | 1.1281
-0.29 | 0.11572 | 0.40345 | 1.5671
-0.28 | 0.17465 | 0.5619 | 2.16345
-0.27 | 0.237955 | 0.774 | 2.985
-0.26 | 0.30915 | 1.05815 | 4.0065
-0.25 | 0.42135 | 1.48695 | 5.5255
-0.24 | 0.5748 | 2.03515 | 7.6385
-0.23 | 0.79085 | 2.7005 | 10.291
-0.22 | 1.07485 | 3.6795 | 13.8835
-0.21 | 1.5377 | 4.943 | 18.7465
-0.2 | 2.0814 | 6.632 | 24.955
-0.19 | 2.734 | 9.051 | 33.1
-0.18 | 3.685 | 12.107 | 43.81
-0.17 | 4.957 | 16.067 | 57.355
-0.16 | 6.592 | 21.202 | 73.895
-0.15 | 8.934 | 28.29 | 93.395
-0.14 | 11.8845 | 36.475 | 120.225
-0.13 | 15.765 | 47.445 | 150.17
-0.12 | 21.0285 | 61.815 | 183.2
-0.11 | 27.32 | 78.62 | 220.25
-0.1 | 36.06 | 100.86 | 264.15
-0.09 | 46.13 | 125.9 | 309.65
-0.08 | 58.765 | 154.535 | 357.2
-0.07 | 74.955 | 189.25 | 406.25
-0.06 | 93.485 | 227.95 | 456.9
-0.05 | 113.77 | 270.9 | 512.45
-0.04 | 138.355 | 319.35 | 564.35
-0.03 | 168.65 | 369.65 | 612.3
-0.02 | 200.15 | 418.2 | 659.25
-0.01 | 233.9 | 473.4 | 719.7
0 | 267.05 | 527.5 | 770.45
0.01 | 302.1 | 574.25 | 804.5
0.02 | 340.35 | 630.5 | 852
0.03 | 372.3 | 678.4 | 891.5
0.04 | 401.35 | 713.9 | 915
0.05 | 428.75 | 765 | 955.5
0.06 | 457 | 814.5 | 999
0.07 | 478.05 | 841 | 1023
0.08 | 491.6 | 877 | 1049
0.09 | 502.9 | 915.5 | 1067.5
0.1 | 500.75 | 940 | 1092.5
0.11 | 506.55 | 973 | 1122.5
0.12 | 509 | 994 | 1136
0.13 | 503 | 1012 | 1144
0.14 | 499 | 1039 | 1156
0.15 | 492.5 | 1060.5 | 1181
0.16 | 478.5 | 1067.5 | 1186.5
0.17 | 453.5 | 1079.5 | 1189
0.18 | 429 | 1098 | 1193.5
0.19 | 412.5 | 1109.5 | 1201
0.2 | 403.5 | 1125 | 1222
0.21 | 396.5 | 1122 | 1220
0.22 | 374 | 1126 | 1215
0.23 | 341.5 | 1139 | 1208.5
0.24 | 323 | 1139.5 | 1215.5
0.25 | 297.5 | 1144 | 1219
0.26 | 285 | 1133.5 | 1208
0.27 | 283 | 1131.5 | 1201
0.28 | 264.5 | 1134.5 | 1191.5
0.29 | 244 | 1131.5 | 1199
0.3 | 223.5 | 1125.5 | 1189
0.31 | 204.5 | 1113.5 | 1173
0.32 | 202.5 | 1107.5 | 1163.5
0.33 | 201.5 | 1096 | 1154
0.34 | 177 | 1084.5 | 1149
0.35 | 164 | 1068 | 1130.5
0.36 | 153.5 | 1062 | 1127.5
0.37 | 149.5 | 1050.5 | 1105
0.38 | 152.5 | 1024.5 | 1082.5
0.39 | 119.5 | 1011.5 | 1074
0.4 | 110 | 987 | 1052.5
0.41 | 116.5 | 974.5 | 1044.5
0.42 | 118 | 955.5 | 1025
0.43 | 114 | 926 | 1002.5
0.44 | 91.5 | 905.5 | 982
0.45 | 83 | 881.5 | 966.5
0.46 | 92 | 859.5 | 919
0.47 | 98 | 827.5 | 897.5
0.48 | 81.5 | 799.5 | 910
0.49 | 74 | 774 | 885
0.5 | 79 | 761 | 870