## IDS-VDS Characteristic (mA-mm)
VGS (V) | VDS = 0.100 V | VDS = 0.500 V | VDS = 0.900 V
-0.75 | 0.0006189 | 0.0029115 | 0.010252
-0.74 | 0.0005893 | 0.0027663 | 0.009984
-0.73 | 0.0005574 | 0.002687 | 0.009696
-0.72 | 0.0005356 | 0.0025663 | 0.009356
-0.71 | 0.0005123 | 0.0024587 | 0.009001
-0.7 | 0.00048338 | 0.0023828 | 0.008782
-0.69 | 0.00046257 | 0.0022921 | 0.008478
-0.68 | 0.00044306 | 0.0021844 | 0.008159
-0.67 | 0.00041688 | 0.0021039 | 0.007916
-0.66 | 0.00039582 | 0.0020236 | 0.007666
-0.65 | 0.00037877 | 0.0019455 | 0.00738
-0.64 | 0.00035804 | 0.0018588 | 0.007137
-0.63 | 0.00034271 | 0.0017975 | 0.006908
-0.62 | 0.00032597 | 0.0017218 | 0.006678
-0.61 | 0.00030889 | 0.0016453 | 0.006477
-0.6 | 0.00029475 | 0.0015841 | 0.006221
-0.59 | 0.00028092 | 0.0015159 | 0.006036
-0.58 | 0.00026426 | 0.0014598 | 0.005855
-0.57 | 0.00025103 | 0.0014053 | 0.005646
-0.56 | 0.00024099 | 0.0013396 | 0.005443
-0.55 | 0.00022755 | 0.0012767 | 0.00528
-0.54 | 0.00021848 | 0.0012184 | 0.005084
-0.53 | 0.00020848 | 0.0011739 | 0.0048994
-0.52 | 0.0001995 | 0.0011389 | 0.0047666
-0.51 | 0.00019013 | 0.0010918 | 0.0046116
-0.5 | 0.00018212 | 0.0010498 | 0.0044721
-0.49 | 0.0001728 | 0.0010082 | 0.0043313
-0.48 | 0.00016602 | 0.0009789 | 0.0041897
-0.47 | 0.00016095 | 0.0009509 | 0.0041047
-0.46 | 0.00015685 | 0.0009315 | 0.0040257
-0.45 | 0.00015455 | 0.0009157 | 0.0039464
-0.44 | 0.0001543 | 0.0009093 | 0.0038898
-0.43 | 0.00015971 | 0.0009119 | 0.0038795
-0.42 | 0.00016825 | 0.0009349 | 0.0039547
-0.41 | 0.00018207 | 0.0009729 | 0.0040788
-0.4 | 0.00020571 | 0.0010425 | 0.0043175
-0.39 | 0.00023865 | 0.0011557 | 0.0046761
-0.38 | 0.00028833 | 0.001321 | 0.0052677
-0.37 | 0.0003586 | 0.0015658 | 0.006202
-0.36 | 0.00045616 | 0.0019092 | 0.0074
-0.35 | 0.0006057 | 0.0023906 | 0.009196
-0.34 | 0.0008031 | 0.0030822 | 0.011731
-0.33 | 0.0010759 | 0.0040235 | 0.015331
-0.32 | 0.0014474 | 0.0053648 | 0.020403
-0.31 | 0.001974 | 0.007387 | 0.027605
-0.3 | 0.002699 | 0.010025 | 0.037416
-0.29 | 0.0037008 | 0.013571 | 0.051133
-0.28 | 0.0050638 | 0.018562 | 0.07039
-0.27 | 0.007423 | 0.025446 | 0.09645
-0.26 | 0.010139 | 0.03491 | 0.13273
-0.25 | 0.013884 | 0.047793 | 0.18222
-0.24 | 0.018952 | 0.06679 | 0.24804
-0.23 | 0.025989 | 0.09142 | 0.34031
-0.22 | 0.035412 | 0.1235 | 0.46305
-0.21 | 0.048322 | 0.16789 | 0.6291
-0.2 | 0.06802 | 0.22784 | 0.8487
-0.19 | 0.09248 | 0.30884 | 1.1474
-0.18 | 0.1257 | 0.41907 | 1.5441
-0.17 | 0.16994 | 0.56172 | 2.0557
-0.16 | 0.22935 | 0.7584 | 2.7175
-0.15 | 0.30958 | 1.0099 | 3.5741
-0.14 | 0.41626 | 1.3483 | 4.6601
-0.13 | 0.55674 | 1.7886 | 6.065
-0.12 | 0.7474 | 2.3468 | 7.706
-0.11 | 0.9946 | 3.076 | 9.76
-0.1 | 1.3154 | 3.984 | 12.257
-0.09 | 1.7418 | 5.1456 | 15.198
-0.08 | 2.2769 | 6.6 | 18.578
-0.07 | 2.9654 | 8.368 | 22.396
-0.06 | 3.8294 | 10.508 | 26.837
-0.05 | 4.8918 | 13.07 | 31.801
-0.04 | 6.186 | 16.083 | 37.142
-0.03 | 7.764 | 19.612 | 43.154
-0.02 | 9.652 | 23.586 | 49.541
-0.01 | 11.852 | 28.099 | 56.528
0 | 14.454 | 33.219 | 64.15
0.01 | 17.346 | 38.851 | 71.97
0.02 | 20.579 | 44.954 | 80.23
0.03 | 24.231 | 51.577 | 89.09
0.04 | 28.075 | 58.56 | 98.06
0.05 | 32.326 | 66.06 | 107.57
0.06 | 36.806 | 73.95 | 117.31
0.07 | 41.537 | 82.3 | 127.51
0.08 | 46.408 | 90.93 | 137.81
0.09 | 51.361 | 99.96 | 148.38
0.1 | 56.394 | 109.1 | 159.31
0.11 | 61.29 | 118.75 | 170.36
0.12 | 66.42 | 128.65 | 181.82
0.13 | 71.56 | 138.72 | 193.01
0.14 | 76.6 | 149.05 | 204.6
0.15 | 81.55 | 159.39 | 216.21
0.16 | 86.33 | 170.18 | 228.19
0.17 | 90.8 | 180.98 | 240.04
0.18 | 95.08 | 191.86 | 251.95
0.19 | 99.4 | 202.82 | 263.95
0.2 | 103.58 | 213.85 | 276
0.21 | 107.57 | 225.28 | 288.32
0.22 | 111.17 | 236.56 | 300.26
0.23 | 114.5 | 247.9 | 312.5
0.24 | 117.59 | 259.08 | 324.65
0.25 | 120.98 | 270.53 | 336.85
0.26 | 123.99 | 281.92 | 348.95
0.27 | 126.88 | 293.25 | 360.72
0.28 | 129.41 | 304.62 | 372.83
0.29 | 131.64 | 315.82 | 384.8
0.3 | 133.92 | 327.17 | 396.81
0.31 | 136.27 | 338.29 | 408.65
0.32 | 138.44 | 349.35 | 420.23
0.33 | 140.31 | 360.48 | 431.89
0.34 | 141.98 | 371.3 | 443.43
0.35 | 143.5 | 382.07 | 454.81
0.36 | 145.34 | 392.66 | 465.91
0.37 | 147.04 | 403.18 | 477.1
0.38 | 148.07 | 413.53 | 488.1
0.39 | 149.43 | 423.71 | 498.91
0.4 | 150.76 | 433.65 | 509.54
0.41 | 152.11 | 443.36 | 519.87
0.42 | 153.23 | 453.02 | 530.29
0.43 | 153.95 | 462.39 | 540.44
0.44 | 154.93 | 471.54 | 550.39
0.45 | 156.03 | 480.32 | 560.15
0.46 | 157.13 | 489 | 569.58
0.47 | 157.86 | 497.47 | 578.6
0.48 | 158.5 | 505.56 | 587.8
0.49 | 159.19 | 513.43 | 596.6
0.5 | 160.36 | 520.89 | 605

## Tranconductance (mS-mm)
VGS (V) | VDS = 0.100 V | VDS = 0.500 V | VDS = 0.900 V
-0.75 | -0.00296 | -0.01452 | -0.0268
-0.74 | -0.003075 | -0.011225 | -0.0278
-0.73 | -0.002685 | -0.01 | -0.0314
-0.72 | -0.002255 | -0.011415 | -0.03475
-0.71 | -0.002611 | -0.009175 | -0.0287
-0.7 | -0.0024865 | -0.00833 | -0.02615
-0.69 | -0.002016 | -0.00992 | -0.03115
-0.68 | -0.0022845 | -0.00941 | -0.0281
-0.67 | -0.002362 | -0.00804 | -0.02465
-0.66 | -0.0019055 | -0.00792 | -0.0268
-0.65 | -0.001889 | -0.00824 | -0.02645
-0.64 | -0.001803 | -0.0074 | -0.0236
-0.63 | -0.0016035 | -0.00685 | -0.02295
-0.62 | -0.001691 | -0.00761 | -0.02155
-0.61 | -0.001561 | -0.006885 | -0.02285
-0.6 | -0.0013985 | -0.00647 | -0.02205
-0.59 | -0.0015245 | -0.006215 | -0.0183
-0.58 | -0.0014945 | -0.00553 | -0.0195
-0.57 | -0.0011635 | -0.00601 | -0.0206
-0.56 | -0.001174 | -0.00643 | -0.0183
-0.55 | -0.0011255 | -0.00606 | -0.01795
-0.54 | -0.0009535 | -0.00514 | -0.01903
-0.53 | -0.000949 | -0.003975 | -0.01587
-0.52 | -0.0009175 | -0.004105 | -0.01439
-0.51 | -0.000869 | -0.004455 | -0.014725
-0.5 | -0.0008665 | -0.00418 | -0.014015
-0.49 | -0.000805 | -0.003545 | -0.01412
-0.48 | -0.0005925 | -0.002865 | -0.01133
-0.47 | -0.0004585 | -0.00237 | -0.0082
-0.46 | -0.00032 | -0.00176 | -0.007915
-0.45 | -0.0001275 | -0.00111 | -0.006795
-0.44 | 0.000258 | -0.00019 | -0.003345
-0.43 | 0.0006975 | 0.00128 | 0.003245
-0.42 | 0.001118 | 0.00305 | 0.009965
-0.41 | 0.001873 | 0.00538 | 0.01814
-0.4 | 0.002829 | 0.00914 | 0.029865
-0.39 | 0.004131 | 0.013925 | 0.04751
-0.38 | 0.0059975 | 0.020505 | 0.076295
-0.37 | 0.0083915 | 0.02941 | 0.106615
-0.36 | 0.012355 | 0.04124 | 0.1497
-0.35 | 0.017347 | 0.05865 | 0.21655
-0.34 | 0.02351 | 0.081645 | 0.30675
-0.33 | 0.032215 | 0.11413 | 0.4336
-0.32 | 0.044905 | 0.168175 | 0.6137
-0.31 | 0.06258 | 0.23301 | 0.85065
-0.3 | 0.08634 | 0.3092 | 1.1764
-0.29 | 0.11824 | 0.42685 | 1.6487
-0.28 | 0.18611 | 0.59375 | 2.26585
-0.27 | 0.25376 | 0.8174 | 3.117
-0.26 | 0.32305 | 1.11735 | 4.2885
-0.25 | 0.44065 | 1.594 | 5.7655
-0.24 | 0.60525 | 2.18135 | 7.9045
-0.23 | 0.823 | 2.8355 | 10.7505
-0.22 | 1.11665 | 3.8235 | 14.4395
-0.21 | 1.6304 | 5.217 | 19.2825
-0.2 | 2.2079 | 7.0475 | 25.915
-0.19 | 2.884 | 9.5615 | 34.77
-0.18 | 3.873 | 12.644 | 45.415
-0.17 | 5.1825 | 16.9665 | 58.67
-0.16 | 6.982 | 22.409 | 75.92
-0.15 | 9.3455 | 29.495 | 97.13
-0.14 | 12.358 | 38.935 | 124.545
-0.13 | 16.557 | 49.925 | 152.295
-0.12 | 21.893 | 64.37 | 184.75
-0.11 | 28.4 | 81.86 | 227.55
-0.1 | 37.36 | 103.48 | 271.9
-0.09 | 48.075 | 130.8 | 316.05
-0.08 | 61.18 | 161.12 | 359.9
-0.07 | 77.625 | 195.4 | 412.95
-0.06 | 96.32 | 235.1 | 470.25
-0.05 | 117.83 | 278.75 | 515.25
-0.04 | 143.61 | 327.1 | 567.65
-0.03 | 173.3 | 375.15 | 619.95
-0.02 | 204.4 | 424.35 | 668.7
-0.01 | 240.1 | 481.65 | 730.45
0 | 274.7 | 537.6 | 772.1
0.01 | 306.25 | 586.75 | 804
0.02 | 344.25 | 636.3 | 856
0.03 | 374.8 | 680.3 | 891.5
0.04 | 404.75 | 724.15 | 924
0.05 | 436.55 | 769.5 | 962.5
0.06 | 460.55 | 812 | 997
0.07 | 480.1 | 849 | 1025
0.08 | 491.2 | 883 | 1043.5
0.09 | 499.3 | 908.5 | 1075
0.1 | 496.45 | 939.5 | 1099
0.11 | 501.3 | 977.5 | 1125.5
0.12 | 513.5 | 998.5 | 1132.5
0.13 | 509 | 1020 | 1139
0.14 | 499.5 | 1033.5 | 1160
0.15 | 486.5 | 1056.5 | 1179.5
0.16 | 462.5 | 1079.5 | 1191.5
0.17 | 437.5 | 1084 | 1188
0.18 | 430 | 1092 | 1195.5
0.19 | 425 | 1099.5 | 1202.5
0.2 | 408.5 | 1123 | 1218.5
0.21 | 379.5 | 1135.5 | 1213
0.22 | 346.5 | 1131 | 1209
0.23 | 321 | 1126 | 1219.5
0.24 | 324 | 1131.5 | 1217.5
0.25 | 320 | 1142 | 1215
0.26 | 295 | 1136 | 1193.5
0.27 | 271 | 1135 | 1194
0.28 | 238 | 1128.5 | 1204
0.29 | 225.5 | 1127.5 | 1199
0.3 | 231.5 | 1123.5 | 1192.5
0.31 | 226 | 1109 | 1171
0.32 | 202 | 1109.5 | 1162
0.33 | 177 | 1097.5 | 1160
0.34 | 159.5 | 1079.5 | 1146
0.35 | 168 | 1068 | 1124
0.36 | 177 | 1055.5 | 1114.5
0.37 | 136.5 | 1043.5 | 1109.5
0.38 | 119.5 | 1026.5 | 1090.5
0.39 | 134.5 | 1006 | 1072
0.4 | 134 | 982.5 | 1048
0.41 | 123.5 | 968.5 | 1037.5
0.42 | 92 | 951.5 | 1028.5
0.43 | 85 | 926 | 1005
0.44 | 104 | 896.5 | 985.5
0.45 | 110 | 873 | 959.5
0.46 | 91.5 | 857.5 | 922.5
0.47 | 68.5 | 828 | 911
0.48 | 66.5 | 798 | 900
0.49 | 93 | 766.5 | 860
0.5 | 117 | 746 | 840