## IDS-VDS Characteristic (mA-mm)
VGS (V) | VDS = 0.100 V | VDS = 0.500 V | VDS = 0.900 V
-0.75 | 0.0006158 | 0.0028331 | 0.010063
-0.74 | 0.00059 | 0.0027058 | 0.009761
-0.73 | 0.000558 | 0.0026064 | 0.009474
-0.72 | 0.0005304 | 0.002513 | 0.009158
-0.71 | 0.0005049 | 0.002426 | 0.008893
-0.7 | 0.00048074 | 0.0023355 | 0.008536
-0.69 | 0.00045749 | 0.0022373 | 0.008386
-0.68 | 0.00043537 | 0.002142 | 0.008034
-0.67 | 0.00041511 | 0.002075 | 0.007805
-0.66 | 0.0003941 | 0.0019873 | 0.007507
-0.65 | 0.00037714 | 0.0019073 | 0.007292
-0.64 | 0.00035682 | 0.0018361 | 0.007012
-0.63 | 0.00033947 | 0.001783 | 0.006862
-0.62 | 0.00032247 | 0.0016954 | 0.006609
-0.61 | 0.00030714 | 0.0016289 | 0.006351
-0.6 | 0.00028936 | 0.0015782 | 0.006148
-0.59 | 0.00027682 | 0.0015086 | 0.005959
-0.58 | 0.00026381 | 0.0014509 | 0.005756
-0.57 | 0.0002509 | 0.0013905 | 0.005515
-0.56 | 0.00023857 | 0.0013334 | 0.005367
-0.55 | 0.00022784 | 0.0012853 | 0.005179
-0.54 | 0.0002144 | 0.0012305 | 0.005005
-0.53 | 0.00020406 | 0.0011849 | 0.004832
-0.52 | 0.00019578 | 0.0011305 | 0.004678
-0.51 | 0.00018545 | 0.0010915 | 0.0045283
-0.5 | 0.00017624 | 0.0010477 | 0.0043629
-0.49 | 0.00016999 | 0.0010256 | 0.0042683
-0.48 | 0.00016281 | 0.0009843 | 0.0041421
-0.47 | 0.00015794 | 0.0009552 | 0.0040202
-0.46 | 0.00015326 | 0.0009276 | 0.003949
-0.45 | 0.0001523 | 0.0009149 | 0.0038741
-0.44 | 0.00015329 | 0.0009067 | 0.0038504
-0.43 | 0.00015782 | 0.0009139 | 0.0038683
-0.42 | 0.00016666 | 0.0009402 | 0.0039125
-0.41 | 0.00018192 | 0.0009797 | 0.0040736
-0.4 | 0.00020522 | 0.0010584 | 0.004326
-0.39 | 0.00023917 | 0.0011715 | 0.0047471
-0.38 | 0.00028995 | 0.0013431 | 0.0053434
-0.37 | 0.00036171 | 0.0015915 | 0.006308
-0.36 | 0.00046311 | 0.0019444 | 0.007583
-0.35 | 0.0006384 | 0.0024535 | 0.009426
-0.34 | 0.0008464 | 0.0031662 | 0.012144
-0.33 | 0.0011296 | 0.0041514 | 0.015866
-0.32 | 0.0015303 | 0.0055198 | 0.021119
-0.31 | 0.0020712 | 0.0076 | 0.028471
-0.3 | 0.0028385 | 0.01029 | 0.038999
-0.29 | 0.0038751 | 0.013999 | 0.052993
-0.28 | 0.0052953 | 0.019071 | 0.07303
-0.27 | 0.007635 | 0.026127 | 0.10044
-0.26 | 0.010448 | 0.035824 | 0.13823
-0.25 | 0.014239 | 0.049129 | 0.18859
-0.24 | 0.019461 | 0.06858 | 0.25902
-0.23 | 0.026612 | 0.09296 | 0.35511
-0.22 | 0.036253 | 0.12674 | 0.48184
-0.21 | 0.049459 | 0.1724 | 0.656
-0.2 | 0.06926 | 0.23394 | 0.885
-0.19 | 0.09404 | 0.31557 | 1.1882
-0.18 | 0.12735 | 0.42875 | 1.598
-0.17 | 0.17243 | 0.576 | 2.1209
-0.16 | 0.23258 | 0.7716 | 2.8083
-0.15 | 0.31292 | 1.0318 | 3.6759
-0.14 | 0.42252 | 1.3789 | 4.8012
-0.13 | 0.56337 | 1.8104 | 6.182
-0.12 | 0.7544 | 2.3783 | 7.941
-0.11 | 0.9999 | 3.1161 | 9.984
-0.1 | 1.3282 | 4.0451 | 12.508
-0.09 | 1.7533 | 5.2325 | 15.452
-0.08 | 2.293 | 6.675 | 18.837
-0.07 | 2.9832 | 8.443 | 22.73
-0.06 | 3.8348 | 10.595 | 27.124
-0.05 | 4.9229 | 13.174 | 32.139
-0.04 | 6.189 | 16.188 | 37.539
-0.03 | 7.772 | 19.665 | 43.518
-0.02 | 9.632 | 23.712 | 49.941
-0.01 | 11.851 | 28.291 | 56.948
0 | 14.422 | 33.446 | 64.52
0.01 | 17.308 | 38.931 | 72.42
0.02 | 20.542 | 44.991 | 80.75
0.03 | 24.135 | 51.64 | 89.5
0.04 | 28.01 | 58.72 | 98.47
0.05 | 32.224 | 66.16 | 108.01
0.06 | 36.675 | 74.09 | 117.81
0.07 | 41.377 | 82.4 | 127.97
0.08 | 46.256 | 91.06 | 138.47
0.09 | 51.196 | 100.03 | 148.84
0.1 | 56.218 | 109.31 | 159.75
0.11 | 61.18 | 118.84 | 170.85
0.12 | 66.32 | 128.65 | 182.1
0.13 | 71.35 | 138.84 | 193.51
0.14 | 76.35 | 149.05 | 204.99
0.15 | 81.27 | 159.57 | 216.69
0.16 | 86.09 | 170.32 | 228.57
0.17 | 90.72 | 180.92 | 240.42
0.18 | 95.08 | 191.9 | 252.15
0.19 | 99.33 | 202.91 | 264.29
0.2 | 103.31 | 213.97 | 276.29
0.21 | 107.25 | 225.27 | 288.46
0.22 | 110.96 | 236.55 | 300.7
0.23 | 114.51 | 247.82 | 312.57
0.24 | 117.79 | 259.15 | 324.79
0.25 | 120.82 | 270.59 | 336.9
0.26 | 123.75 | 281.78 | 348.98
0.27 | 126.54 | 293.19 | 361.02
0.28 | 129.35 | 304.49 | 372.87
0.29 | 131.76 | 315.75 | 384.88
0.3 | 134.03 | 327.11 | 396.8
0.31 | 136.13 | 338.11 | 408.49
0.32 | 138.03 | 349.24 | 420.06
0.33 | 140.24 | 360.23 | 431.8
0.34 | 142 | 371.09 | 443.22
0.35 | 143.67 | 381.85 | 454.57
0.36 | 145.17 | 392.42 | 465.87
0.37 | 146.61 | 402.94 | 476.86
0.38 | 148.15 | 413.26 | 487.84
0.39 | 149.54 | 423.37 | 498.64
0.4 | 150.7 | 433.26 | 509.13
0.41 | 151.75 | 443.07 | 519.66
0.42 | 153.04 | 452.7 | 529.9
0.43 | 154.09 | 462.02 | 540.03
0.44 | 155.12 | 471.18 | 549.9
0.45 | 156.03 | 479.93 | 559.61
0.46 | 156.67 | 488.7 | 569
0.47 | 157.84 | 497 | 578
0.48 | 158.59 | 505.07 | 587.2
0.49 | 159.39 | 512.96 | 595.8
0.5 | 159.95 | 520.51 | 604.4

## Tranconductance (mS-mm)
VGS (V) | VDS = 0.100 V | VDS = 0.500 V | VDS = 0.900 V
-0.75 | -0.00258 | -0.01273 | -0.0302
-0.74 | -0.00289 | -0.011335 | -0.02945
-0.73 | -0.00298 | -0.00964 | -0.03015
-0.72 | -0.002655 | -0.00902 | -0.02905
-0.71 | -0.002483 | -0.008875 | -0.0311
-0.7 | -0.0023705 | -0.009435 | -0.02535
-0.69 | -0.0022685 | -0.009675 | -0.0251
-0.68 | -0.002119 | -0.008115 | -0.02905
-0.67 | -0.0020635 | -0.007735 | -0.02635
-0.66 | -0.0018985 | -0.008385 | -0.02565
-0.65 | -0.001864 | -0.00756 | -0.02475
-0.64 | -0.0018835 | -0.006215 | -0.0215
-0.63 | -0.0017175 | -0.007035 | -0.02015
-0.62 | -0.0016165 | -0.007705 | -0.02555
-0.61 | -0.0016555 | -0.00586 | -0.02305
-0.6 | -0.001516 | -0.006015 | -0.0196
-0.59 | -0.0012775 | -0.006365 | -0.0196
-0.58 | -0.001296 | -0.005905 | -0.0222
-0.57 | -0.001262 | -0.005875 | -0.01945
-0.56 | -0.001153 | -0.00526 | -0.0168
-0.55 | -0.0012085 | -0.005145 | -0.0181
-0.54 | -0.001189 | -0.00502 | -0.01735
-0.53 | -0.000931 | -0.005 | -0.01635
-0.52 | -0.0009305 | -0.00467 | -0.015185
-0.51 | -0.000977 | -0.00414 | -0.015755
-0.5 | -0.000773 | -0.003295 | -0.013
-0.49 | -0.0006715 | -0.00317 | -0.01104
-0.48 | -0.0006025 | -0.00352 | -0.012405
-0.47 | -0.0004775 | -0.002835 | -0.009655
-0.46 | -0.000282 | -0.002015 | -0.007305
-0.45 | 1.5e-06 | -0.001045 | -0.00493
-0.44 | 0.000276 | -5e-05 | -0.00029
-0.43 | 0.0006685 | 0.001675 | 0.003105
-0.42 | 0.001205 | 0.00329 | 0.010265
-0.41 | 0.001928 | 0.00591 | 0.020675
-0.4 | 0.0028625 | 0.00959 | 0.033675
-0.39 | 0.0042365 | 0.014235 | 0.05087
-0.38 | 0.006127 | 0.021 | 0.078045
-0.37 | 0.008658 | 0.030065 | 0.11198
-0.36 | 0.0138345 | 0.0431 | 0.1559
-0.35 | 0.0191645 | 0.06109 | 0.22805
-0.34 | 0.02456 | 0.084895 | 0.322
-0.33 | 0.034195 | 0.11768 | 0.44875
-0.32 | 0.04708 | 0.17243 | 0.63025
-0.31 | 0.06541 | 0.23851 | 0.894
-0.3 | 0.090195 | 0.31995 | 1.2261
-0.29 | 0.12284 | 0.43905 | 1.70155
-0.28 | 0.187995 | 0.6064 | 2.37235
-0.27 | 0.257635 | 0.83765 | 3.26
-0.26 | 0.3302 | 1.1501 | 4.4075
-0.25 | 0.45065 | 1.6378 | 6.0395
-0.24 | 0.61865 | 2.19155 | 8.326
-0.23 | 0.8396 | 2.908 | 11.141
-0.22 | 1.14235 | 3.972 | 15.0445
-0.21 | 1.65035 | 5.36 | 20.158
-0.2 | 2.22905 | 7.1585 | 26.61
-0.19 | 2.9045 | 9.7405 | 35.65
-0.18 | 3.9195 | 13.0215 | 46.635
-0.17 | 5.2615 | 17.1425 | 60.515
-0.16 | 7.0245 | 22.79 | 77.75
-0.15 | 9.497 | 30.365 | 99.645
-0.14 | 12.5225 | 38.93 | 125.305
-0.13 | 16.594 | 49.97 | 156.99
-0.12 | 21.8265 | 65.285 | 190.1
-0.11 | 28.69 | 83.34 | 228.35
-0.1 | 37.67 | 105.82 | 273.4
-0.09 | 48.24 | 131.495 | 316.45
-0.08 | 61.495 | 160.525 | 363.9
-0.07 | 77.09 | 196 | 414.35
-0.06 | 96.985 | 236.55 | 470.45
-0.05 | 117.71 | 279.65 | 520.75
-0.04 | 142.455 | 324.55 | 568.95
-0.03 | 172.15 | 376.2 | 620.1
-0.02 | 203.95 | 431.3 | 671.5
-0.01 | 239.5 | 486.7 | 728.95
0 | 272.85 | 532 | 773.6
0.01 | 306 | 577.25 | 811.5
0.02 | 341.35 | 635.45 | 854
0.03 | 373.4 | 686.45 | 886
0.04 | 404.45 | 726 | 925.5
0.05 | 433.25 | 768.5 | 967
0.06 | 457.65 | 812 | 998
0.07 | 479.05 | 848.5 | 1033
0.08 | 490.95 | 881.5 | 1043.5
0.09 | 498.1 | 912.5 | 1064
0.1 | 499.2 | 940.5 | 1100.5
0.11 | 505.1 | 967 | 1117.5
0.12 | 508.5 | 1000 | 1133
0.13 | 501.5 | 1020 | 1144.5
0.14 | 496 | 1036.5 | 1159
0.15 | 487 | 1063.5 | 1179
0.16 | 472.5 | 1067.5 | 1186.5
0.17 | 449.5 | 1079 | 1179
0.18 | 430.5 | 1099.5 | 1193.5
0.19 | 411.5 | 1103.5 | 1207
0.2 | 396 | 1118 | 1208.5
0.21 | 382.5 | 1129 | 1220.5
0.22 | 363 | 1127.5 | 1205.5
0.23 | 341.5 | 1130 | 1204.5
0.24 | 315.5 | 1138.5 | 1216.5
0.25 | 298 | 1131.5 | 1209.5
0.26 | 286 | 1130 | 1206
0.27 | 280 | 1135.5 | 1194.5
0.28 | 261 | 1128 | 1193
0.29 | 234 | 1131 | 1196.5
0.3 | 218.5 | 1118 | 1180.5
0.31 | 200 | 1106.5 | 1163
0.32 | 205.5 | 1106 | 1165.5
0.33 | 198.5 | 1092.5 | 1158
0.34 | 171.5 | 1081 | 1138.5
0.35 | 158.5 | 1066.5 | 1132.5
0.36 | 147 | 1054.5 | 1114.5
0.37 | 149 | 1042 | 1098.5
0.38 | 146.5 | 1021.5 | 1089
0.39 | 127.5 | 1000 | 1064.5
0.4 | 110.5 | 985 | 1051
0.41 | 117 | 972 | 1038.5
0.42 | 117 | 947.5 | 1018.5
0.43 | 104 | 924 | 1000
0.44 | 97 | 895.5 | 979
0.45 | 77.5 | 876 | 955
0.46 | 90.5 | 853.5 | 919.5
0.47 | 96 | 818.5 | 910
0.48 | 77.5 | 798 | 890
0.49 | 68 | 772 | 860
0.5 | 56 | 755 | 860