## IDS-VDS Characteristic (mA-mm)
VGS (V) | VDS = 0.100 V | VDS = 0.500 V | VDS = 0.900 V
-0.75 | 0.0006053 | 0.0027675 | 0.00984
-0.74 | 0.0005768 | 0.0026686 | 0.009567
-0.73 | 0.0005473 | 0.0025467 | 0.009262
-0.72 | 0.0005198 | 0.0024575 | 0.008974
-0.71 | 0.00049146 | 0.0023687 | 0.008677
-0.7 | 0.00047274 | 0.002274 | 0.008399
-0.69 | 0.00044716 | 0.002191 | 0.008103
-0.68 | 0.00042743 | 0.0021184 | 0.007887
-0.67 | 0.00040489 | 0.0020386 | 0.007606
-0.66 | 0.00038614 | 0.0019486 | 0.007356
-0.65 | 0.00036687 | 0.0018725 | 0.007075
-0.64 | 0.00034794 | 0.001806 | 0.006859
-0.63 | 0.00033116 | 0.0017271 | 0.006671
-0.62 | 0.00031346 | 0.0016626 | 0.006464
-0.61 | 0.00030153 | 0.0016023 | 0.006227
-0.6 | 0.00028481 | 0.0015416 | 0.00603
-0.59 | 0.00027071 | 0.0014738 | 0.005815
-0.58 | 0.00025731 | 0.0014132 | 0.005656
-0.57 | 0.0002454 | 0.0013641 | 0.005472
-0.56 | 0.00023491 | 0.00131 | 0.005257
-0.55 | 0.00022137 | 0.0012587 | 0.005114
-0.54 | 0.00021296 | 0.001201 | 0.0049192
-0.53 | 0.00020282 | 0.0011628 | 0.0047659
-0.52 | 0.00019361 | 0.0011136 | 0.0046242
-0.51 | 0.0001832 | 0.0010739 | 0.0044411
-0.5 | 0.00017613 | 0.0010319 | 0.00432
-0.49 | 0.00016823 | 0.0009944 | 0.0041836
-0.48 | 0.00016179 | 0.0009586 | 0.0040562
-0.47 | 0.0001557 | 0.0009292 | 0.0039611
-0.46 | 0.00015299 | 0.0009103 | 0.003889
-0.45 | 0.00015099 | 0.0008957 | 0.0038293
-0.44 | 0.0001523 | 0.0008947 | 0.003793
-0.43 | 0.00015608 | 0.0008984 | 0.003807
-0.42 | 0.00016405 | 0.0009155 | 0.003848
-0.41 | 0.00017849 | 0.000964 | 0.0039911
-0.4 | 0.00020141 | 0.0010332 | 0.0042203
-0.39 | 0.00023605 | 0.001148 | 0.004624
-0.38 | 0.00028602 | 0.00131 | 0.0052046
-0.37 | 0.00035561 | 0.0015557 | 0.006134
-0.36 | 0.00045673 | 0.0018967 | 0.007369
-0.35 | 0.0006036 | 0.0023881 | 0.009132
-0.34 | 0.0008017 | 0.0030757 | 0.011737
-0.33 | 0.0010731 | 0.0040351 | 0.015317
-0.32 | 0.0014507 | 0.0053762 | 0.020465
-0.31 | 0.0019711 | 0.007433 | 0.027465
-0.3 | 0.0027007 | 0.010036 | 0.037548
-0.29 | 0.0036906 | 0.013651 | 0.051309
-0.28 | 0.0050628 | 0.018629 | 0.07022
-0.27 | 0.007404 | 0.025446 | 0.09717
-0.26 | 0.010152 | 0.034988 | 0.13265
-0.25 | 0.01386 | 0.048063 | 0.1819
-0.24 | 0.018932 | 0.06688 | 0.24876
-0.23 | 0.025923 | 0.09074 | 0.34244
-0.22 | 0.03542 | 0.12394 | 0.46529
-0.21 | 0.048316 | 0.16842 | 0.6332
-0.2 | 0.06782 | 0.22926 | 0.8555
-0.19 | 0.09217 | 0.30922 | 1.1488
-0.18 | 0.12494 | 0.41789 | 1.5484
-0.17 | 0.16954 | 0.56267 | 2.057
-0.16 | 0.22912 | 0.7562 | 2.7172
-0.15 | 0.30843 | 1.0074 | 3.5841
-0.14 | 0.41652 | 1.3483 | 4.6879
-0.13 | 0.55698 | 1.7784 | 6.049
-0.12 | 0.7504 | 2.342 | 7.784
-0.11 | 0.9933 | 3.0554 | 9.846
-0.1 | 1.3218 | 3.9928 | 12.281
-0.09 | 1.7433 | 5.1657 | 15.267
-0.08 | 2.2809 | 6.609 | 18.594
-0.07 | 2.9721 | 8.356 | 22.506
-0.06 | 3.8321 | 10.522 | 26.882
-0.05 | 4.914 | 13.101 | 31.828
-0.04 | 6.205 | 16.101 | 37.25
-0.03 | 7.79 | 19.608 | 43.227
-0.02 | 9.655 | 23.546 | 49.619
-0.01 | 11.892 | 28.152 | 56.599
0 | 14.478 | 33.241 | 64.08
0.01 | 17.397 | 38.88 | 71.98
0.02 | 20.598 | 44.796 | 80.27
0.03 | 24.231 | 51.533 | 88.98
0.04 | 28.14 | 58.44 | 98.03
0.05 | 32.323 | 65.98 | 107.53
0.06 | 36.812 | 73.95 | 117.23
0.07 | 41.526 | 82.22 | 127.33
0.08 | 46.372 | 90.96 | 137.65
0.09 | 51.308 | 99.75 | 148.25
0.1 | 56.305 | 109.12 | 159.07
0.11 | 61.37 | 118.69 | 170.16
0.12 | 66.38 | 128.56 | 181.3
0.13 | 71.4 | 138.59 | 192.73
0.14 | 76.35 | 148.83 | 204.19
0.15 | 81.3 | 159.16 | 215.8
0.16 | 86.14 | 169.92 | 227.69
0.17 | 90.68 | 180.72 | 239.42
0.18 | 94.96 | 191.44 | 251.37
0.19 | 99.07 | 202.54 | 263.27
0.2 | 103 | 213.53 | 275.29
0.21 | 106.99 | 224.78 | 287.38
0.22 | 110.78 | 236.1 | 299.44
0.23 | 114.33 | 247.16 | 311.52
0.24 | 117.43 | 258.55 | 323.55
0.25 | 120.35 | 269.97 | 335.76
0.26 | 123.15 | 281.17 | 347.57
0.27 | 126.02 | 292.52 | 359.63
0.28 | 128.95 | 303.69 | 371.57
0.29 | 131.32 | 315.03 | 383.48
0.3 | 133.49 | 326.29 | 395.36
0.31 | 135.44 | 337.37 | 407.03
0.32 | 137.21 | 348.23 | 418.71
0.33 | 139.43 | 359.22 | 430.23
0.34 | 141.38 | 370.1 | 441.68
0.35 | 143.02 | 380.84 | 452.89
0.36 | 144.26 | 391.34 | 464.09
0.37 | 145.83 | 401.73 | 475.22
0.38 | 147.43 | 412.05 | 486.06
0.39 | 148.88 | 422.21 | 496.88
0.4 | 149.9 | 432.13 | 507.28
0.41 | 150.82 | 441.84 | 517.8
0.42 | 152.16 | 451.33 | 528.04
0.43 | 153.32 | 460.64 | 538.12
0.44 | 154.34 | 469.82 | 548.05
0.45 | 154.92 | 478.61 | 557.6
0.46 | 155.55 | 487.19 | 567.16
0.47 | 156.97 | 495.42 | 576
0.48 | 157.73 | 503.56 | 585.2
0.49 | 158.51 | 511.37 | 594.2
0.5 | 158.77 | 518.83 | 602.6

## Tranconductance (mS-mm)
VGS (V) | VDS = 0.100 V | VDS = 0.500 V | VDS = 0.900 V
-0.75 | -0.00285 | -0.00989 | -0.0273
-0.74 | -0.0029 | -0.01104 | -0.0289
-0.73 | -0.00285 | -0.010555 | -0.02965
-0.72 | -0.002792 | -0.0089 | -0.02925
-0.71 | -0.002353 | -0.009175 | -0.02875
-0.7 | -0.002215 | -0.008885 | -0.0287
-0.69 | -0.0022655 | -0.00778 | -0.0256
-0.68 | -0.0021135 | -0.00762 | -0.02485
-0.67 | -0.0020645 | -0.00849 | -0.02655
-0.66 | -0.001901 | -0.008305 | -0.02655
-0.65 | -0.00191 | -0.00713 | -0.02485
-0.64 | -0.0017855 | -0.00727 | -0.0202
-0.63 | -0.001724 | -0.00717 | -0.01975
-0.62 | -0.0014815 | -0.00624 | -0.0222
-0.61 | -0.0014325 | -0.00605 | -0.0217
-0.6 | -0.001541 | -0.006425 | -0.0206
-0.59 | -0.001375 | -0.00642 | -0.0187
-0.58 | -0.0012655 | -0.005485 | -0.01715
-0.57 | -0.00112 | -0.00516 | -0.01995
-0.56 | -0.0012015 | -0.00527 | -0.0179
-0.55 | -0.0010975 | -0.00545 | -0.01689
-0.54 | -0.0009275 | -0.004795 | -0.017405
-0.53 | -0.0009675 | -0.00437 | -0.01475
-0.52 | -0.000981 | -0.004445 | -0.01624
-0.51 | -0.000874 | -0.004085 | -0.01521
-0.5 | -0.0007485 | -0.003975 | -0.012875
-0.49 | -0.000717 | -0.003665 | -0.01319
-0.48 | -0.0006265 | -0.00326 | -0.011125
-0.47 | -0.00044 | -0.002415 | -0.00836
-0.46 | -0.0002355 | -0.001675 | -0.00659
-0.45 | -3.45e-05 | -0.00078 | -0.0048
-0.44 | 0.0002545 | 0.000135 | -0.001115
-0.43 | 0.0005875 | 0.00104 | 0.00275
-0.42 | 0.0011205 | 0.00328 | 0.009205
-0.41 | 0.001868 | 0.005885 | 0.018615
-0.4 | 0.002878 | 0.0092 | 0.031645
-0.39 | 0.0042305 | 0.01384 | 0.049215
-0.38 | 0.005978 | 0.020385 | 0.0755
-0.37 | 0.0085355 | 0.029335 | 0.10822
-0.36 | 0.0123995 | 0.04162 | 0.1499
-0.35 | 0.0172485 | 0.05895 | 0.2184
-0.34 | 0.023475 | 0.08235 | 0.30925
-0.33 | 0.03245 | 0.115025 | 0.4364
-0.32 | 0.0449 | 0.169895 | 0.6074
-0.31 | 0.0625 | 0.23299 | 0.85415
-0.3 | 0.085975 | 0.3109 | 1.1922
-0.29 | 0.118105 | 0.42965 | 1.6336
-0.28 | 0.18567 | 0.58975 | 2.29305
-0.27 | 0.25446 | 0.81795 | 3.1215
-0.26 | 0.3228 | 1.13085 | 4.2365
-0.25 | 0.439 | 1.5946 | 5.8055
-0.24 | 0.60315 | 2.13385 | 8.027
-0.23 | 0.8244 | 2.853 | 10.8265
-0.22 | 1.11965 | 3.884 | 14.538
-0.21 | 1.62 | 5.266 | 19.5105
-0.2 | 2.1927 | 7.04 | 25.78
-0.19 | 2.856 | 9.4315 | 34.645
-0.18 | 3.8685 | 12.6725 | 45.41
-0.17 | 5.209 | 16.9155 | 58.44
-0.16 | 6.9445 | 22.2365 | 76.355
-0.15 | 9.37 | 29.605 | 98.535
-0.14 | 12.4275 | 38.55 | 123.245
-0.13 | 16.694 | 49.685 | 154.805
-0.12 | 21.816 | 63.85 | 189.85
-0.11 | 28.57 | 82.54 | 224.85
-0.1 | 37.5 | 105.515 | 271.05
-0.09 | 47.955 | 130.81 | 315.65
-0.08 | 61.44 | 159.515 | 361.95
-0.07 | 77.56 | 195.65 | 414.4
-0.06 | 97.095 | 237.25 | 466.1
-0.05 | 118.645 | 278.95 | 518.4
-0.04 | 143.8 | 325.35 | 569.95
-0.03 | 172.5 | 372.25 | 618.45
-0.02 | 205.1 | 427.2 | 668.6
-0.01 | 241.15 | 484.75 | 723.05
0 | 275.25 | 536.4 | 769.05
0.01 | 306 | 577.75 | 809.5
0.02 | 341.7 | 632.65 | 850
0.03 | 377.1 | 682.2 | 888
0.04 | 404.6 | 722.35 | 927.5
0.05 | 433.6 | 775.5 | 960
0.06 | 460.15 | 812 | 990
0.07 | 478 | 850.5 | 1021
0.08 | 489.1 | 876.5 | 1046
0.09 | 496.65 | 908 | 1071
0.1 | 503.1 | 947 | 1095.5
0.11 | 503.75 | 972 | 1111.5
0.12 | 501.5 | 995 | 1128.5
0.13 | 498.5 | 1013.5 | 1144.5
0.14 | 495 | 1028.5 | 1153.5
0.15 | 489.5 | 1054.5 | 1175
0.16 | 469 | 1078 | 1181
0.17 | 441 | 1076 | 1184
0.18 | 419.5 | 1091 | 1192.5
0.19 | 402 | 1104.5 | 1196
0.2 | 396 | 1112 | 1205.5
0.21 | 389 | 1128.5 | 1207.5
0.22 | 367 | 1119 | 1207
0.23 | 332.5 | 1122.5 | 1205.5
0.24 | 301 | 1140.5 | 1212
0.25 | 286 | 1131 | 1201
0.26 | 283.5 | 1127.5 | 1193.5
0.27 | 290 | 1126 | 1200
0.28 | 265 | 1125.5 | 1192.5
0.29 | 227 | 1130 | 1189.5
0.3 | 206 | 1117 | 1177.5
0.31 | 186 | 1097 | 1167.5
0.32 | 199.5 | 1092.5 | 1160
0.33 | 208.5 | 1093.5 | 1148.5
0.34 | 179.5 | 1081 | 1133
0.35 | 144 | 1062 | 1120.5
0.36 | 140.5 | 1044.5 | 1116.5
0.37 | 158.5 | 1035.5 | 1098.5
0.38 | 152.5 | 1024 | 1083
0.39 | 123.5 | 1004 | 1061
0.4 | 97 | 981.5 | 1046
0.41 | 113 | 960 | 1038
0.42 | 125 | 940 | 1016
0.43 | 109 | 924.5 | 1000.5
0.44 | 80 | 898.5 | 974
0.45 | 60.5 | 868.5 | 955.5
0.46 | 102.5 | 840.5 | 920
0.47 | 109 | 818.5 | 902
0.48 | 77 | 797.5 | 910
0.49 | 52 | 763.5 | 870
0.5 | 26 | 746 | 840