## IDS-VDS Characteristic (mA-mm)
VGS (V) | VDS = 0.100 V | VDS = 0.500 V | VDS = 0.900 V
-0.75 | 0.0006291 | 0.0030636 | 0.011102
-0.74 | 0.0005965 | 0.0029195 | 0.010728
-0.73 | 0.0005654 | 0.0027927 | 0.010364
-0.72 | 0.0005405 | 0.0027017 | 0.010031
-0.71 | 0.0005153 | 0.0025973 | 0.009675
-0.7 | 0.00048374 | 0.0024782 | 0.00937
-0.69 | 0.00045938 | 0.0023839 | 0.009094
-0.68 | 0.00043771 | 0.0022984 | 0.008792
-0.67 | 0.00042125 | 0.0022073 | 0.008488
-0.66 | 0.00039546 | 0.0021165 | 0.008191
-0.65 | 0.00037668 | 0.0020313 | 0.007929
-0.64 | 0.00035889 | 0.0019651 | 0.007657
-0.63 | 0.00034078 | 0.0018674 | 0.007414
-0.62 | 0.00032493 | 0.0018 | 0.007135
-0.61 | 0.00030705 | 0.001721 | 0.006869
-0.6 | 0.00029175 | 0.0016595 | 0.006627
-0.59 | 0.00027628 | 0.0015884 | 0.006437
-0.58 | 0.00026213 | 0.0015203 | 0.006193
-0.57 | 0.00024853 | 0.0014626 | 0.005985
-0.56 | 0.0002373 | 0.0014066 | 0.005781
-0.55 | 0.00022442 | 0.0013387 | 0.00561
-0.54 | 0.00021361 | 0.0012965 | 0.005422
-0.53 | 0.00020251 | 0.0012377 | 0.005226
-0.52 | 0.00019081 | 0.0011913 | 0.005051
-0.51 | 0.00018218 | 0.0011437 | 0.0048686
-0.5 | 0.00017449 | 0.0010925 | 0.0047236
-0.49 | 0.00016669 | 0.0010546 | 0.0045528
-0.48 | 0.00015852 | 0.0010143 | 0.0044438
-0.47 | 0.00015502 | 0.0009912 | 0.0042925
-0.46 | 0.00015085 | 0.0009589 | 0.0042019
-0.45 | 0.0001489 | 0.0009387 | 0.0041138
-0.44 | 0.00014867 | 0.0009232 | 0.0040598
-0.43 | 0.00015215 | 0.0009265 | 0.0040518
-0.42 | 0.00015924 | 0.0009415 | 0.0040597
-0.41 | 0.00017212 | 0.00098 | 0.0041765
-0.4 | 0.00019373 | 0.0010372 | 0.0043739
-0.39 | 0.00022482 | 0.0011292 | 0.0047155
-0.38 | 0.00026984 | 0.0012882 | 0.0052275
-0.37 | 0.00033653 | 0.0015038 | 0.006059
-0.36 | 0.00042838 | 0.0018136 | 0.007136
-0.35 | 0.00055608 | 0.0022646 | 0.008743
-0.34 | 0.0007844 | 0.0029031 | 0.011076
-0.33 | 0.0010501 | 0.0037822 | 0.014381
-0.32 | 0.0014144 | 0.0050156 | 0.018922
-0.31 | 0.0019211 | 0.00688 | 0.025476
-0.3 | 0.0026199 | 0.009288 | 0.034472
-0.29 | 0.0035993 | 0.012649 | 0.047407
-0.28 | 0.0049366 | 0.017305 | 0.06545
-0.27 | 0.007084 | 0.0237 | 0.08989
-0.26 | 0.009687 | 0.032475 | 0.123
-0.25 | 0.013293 | 0.044596 | 0.16814
-0.24 | 0.018173 | 0.06217 | 0.23115
-0.23 | 0.024887 | 0.08511 | 0.31638
-0.22 | 0.033909 | 0.11641 | 0.43134
-0.21 | 0.046486 | 0.15768 | 0.5878
-0.2 | 0.06499 | 0.21524 | 0.7971
-0.19 | 0.08853 | 0.29114 | 1.0685
-0.18 | 0.12019 | 0.39531 | 1.4487
-0.17 | 0.16342 | 0.53355 | 1.9365
-0.16 | 0.22097 | 0.7163 | 2.5687
-0.15 | 0.29827 | 0.9575 | 3.3929
-0.14 | 0.40218 | 1.2781 | 4.4221
-0.13 | 0.53943 | 1.696 | 5.735
-0.12 | 0.7235 | 2.2298 | 7.385
-0.11 | 0.9625 | 2.9328 | 9.349
-0.1 | 1.2793 | 3.8088 | 11.716
-0.09 | 1.6894 | 4.9505 | 14.592
-0.08 | 2.218 | 6.335 | 17.907
-0.07 | 2.8852 | 8.048 | 21.649
-0.06 | 3.7345 | 10.147 | 25.969
-0.05 | 4.7974 | 12.681 | 30.847
-0.04 | 6.044 | 15.621 | 36.204
-0.03 | 7.633 | 19.018 | 42.063
-0.02 | 9.472 | 23.011 | 48.363
-0.01 | 11.676 | 27.521 | 55.303
0 | 14.232 | 32.517 | 62.79
0.01 | 17.128 | 38.057 | 70.69
0.02 | 20.287 | 44.044 | 78.92
0.03 | 23.934 | 50.697 | 87.73
0.04 | 27.827 | 57.69 | 96.55
0.05 | 32.027 | 65.17 | 106.05
0.06 | 36.532 | 73.1 | 115.81
0.07 | 41.218 | 81.43 | 125.89
0.08 | 46.084 | 89.97 | 136.35
0.09 | 51.041 | 99.01 | 146.83
0.1 | 56.105 | 108.28 | 157.7
0.11 | 61.09 | 117.85 | 168.75
0.12 | 66.22 | 127.71 | 180.08
0.13 | 71.31 | 137.83 | 191.42
0.14 | 76.32 | 148.09 | 202.94
0.15 | 81.25 | 158.6 | 214.64
0.16 | 86.07 | 169.32 | 226.6
0.17 | 90.64 | 180.04 | 238.49
0.18 | 95.08 | 191.06 | 250.33
0.19 | 99.29 | 202.1 | 262.45
0.2 | 103.42 | 213.2 | 274.47
0.21 | 107.37 | 224.66 | 286.74
0.22 | 111.08 | 235.72 | 298.9
0.23 | 114.66 | 247.25 | 310.96
0.24 | 117.89 | 258.56 | 323.19
0.25 | 120.95 | 270.08 | 335.42
0.26 | 123.98 | 281.39 | 347.52
0.27 | 126.77 | 292.76 | 359.52
0.28 | 129.57 | 304.09 | 371.54
0.29 | 131.88 | 315.48 | 383.49
0.3 | 134.16 | 326.78 | 395.49
0.31 | 136.27 | 337.87 | 407.33
0.32 | 138.55 | 349.05 | 418.85
0.33 | 140.49 | 360.16 | 430.68
0.34 | 142.32 | 371.04 | 442.16
0.35 | 143.86 | 381.89 | 453.57
0.36 | 145.54 | 392.43 | 464.91
0.37 | 147.29 | 403.06 | 476.05
0.38 | 148.66 | 413.44 | 487.05
0.39 | 149.84 | 423.59 | 497.86
0.4 | 151.04 | 433.58 | 508.5
0.41 | 152.2 | 443.3 | 518.95
0.42 | 153.6 | 453.01 | 529.29
0.43 | 154.48 | 462.43 | 539.5
0.44 | 155.4 | 471.66 | 549.38
0.45 | 156.35 | 480.42 | 559.07
0.46 | 157.43 | 489.22 | 568.6
0.47 | 158.37 | 497.57 | 577.8
0.48 | 159.08 | 505.73 | 586.8
0.49 | 159.72 | 513.61 | 595.8
0.5 | 160.59 | 521.11 | 604.4

## Tranconductance (mS-mm)
VGS (V) | VDS = 0.100 V | VDS = 0.500 V | VDS = 0.900 V
-0.75 | -0.00326 | -0.01441 | -0.0374
-0.74 | -0.003185 | -0.013545 | -0.0369
-0.73 | -0.0028 | -0.01089 | -0.03485
-0.72 | -0.002505 | -0.00977 | -0.03445
-0.71 | -0.002838 | -0.011175 | -0.03305
-0.7 | -0.002796 | -0.01067 | -0.02905
-0.69 | -0.0023015 | -0.00899 | -0.0289
-0.68 | -0.0019065 | -0.00883 | -0.0303
-0.67 | -0.0021125 | -0.009095 | -0.03005
-0.66 | -0.0022285 | -0.0088 | -0.02795
-0.65 | -0.0018285 | -0.00757 | -0.0267
-0.64 | -0.001795 | -0.008195 | -0.02575
-0.63 | -0.001698 | -0.008255 | -0.0261
-0.62 | -0.0016865 | -0.00732 | -0.02725
-0.61 | -0.001659 | -0.007025 | -0.0254
-0.6 | -0.0015385 | -0.00663 | -0.0216
-0.59 | -0.001481 | -0.00696 | -0.0217
-0.58 | -0.0013875 | -0.00629 | -0.0226
-0.57 | -0.0012415 | -0.005685 | -0.0206
-0.56 | -0.0012055 | -0.006195 | -0.01875
-0.55 | -0.0011845 | -0.005505 | -0.01795
-0.54 | -0.0010955 | -0.00505 | -0.0192
-0.53 | -0.00114 | -0.00526 | -0.01855
-0.52 | -0.0010165 | -0.0047 | -0.01787
-0.51 | -0.000816 | -0.00494 | -0.01637
-0.5 | -0.0007745 | -0.004455 | -0.01579
-0.49 | -0.0007985 | -0.00391 | -0.01399
-0.48 | -0.0005835 | -0.00317 | -0.013015
-0.47 | -0.0003835 | -0.00277 | -0.012095
-0.46 | -0.000306 | -0.002625 | -0.008935
-0.45 | -0.000109 | -0.001785 | -0.007105
-0.44 | 0.0001625 | -0.00061 | -0.0031
-0.43 | 0.0005285 | 0.000915 | -5e-06
-0.42 | 0.0009985 | 0.002675 | 0.006235
-0.41 | 0.0017245 | 0.004785 | 0.01571
-0.4 | 0.002635 | 0.00746 | 0.02695
-0.39 | 0.0038055 | 0.01255 | 0.04268
-0.38 | 0.0055855 | 0.01873 | 0.067175
-0.37 | 0.007927 | 0.02627 | 0.095425
-0.36 | 0.0109775 | 0.03804 | 0.1342
-0.35 | 0.017801 | 0.054475 | 0.197
-0.34 | 0.024701 | 0.07588 | 0.2819
-0.33 | 0.0315 | 0.105625 | 0.3923
-0.32 | 0.04355 | 0.15489 | 0.55475
-0.31 | 0.060275 | 0.21362 | 0.7775
-0.3 | 0.08391 | 0.28845 | 1.09655
-0.29 | 0.115835 | 0.40085 | 1.5489
-0.28 | 0.174235 | 0.55255 | 2.12415
-0.27 | 0.23752 | 0.7585 | 2.8775
-0.26 | 0.31045 | 1.0448 | 3.9125
-0.25 | 0.4243 | 1.48475 | 5.4075
-0.24 | 0.5797 | 2.0257 | 7.412
-0.23 | 0.7868 | 2.712 | 10.0095
-0.22 | 1.07995 | 3.6285 | 13.571
-0.21 | 1.55405 | 4.9415 | 18.288
-0.2 | 2.1022 | 6.673 | 24.035
-0.19 | 2.76 | 9.0035 | 32.58
-0.18 | 3.7445 | 12.1205 | 43.4
-0.17 | 5.039 | 16.0495 | 56
-0.16 | 6.7425 | 21.1975 | 72.82
-0.15 | 9.0605 | 28.09 | 92.67
-0.14 | 12.058 | 36.925 | 117.105
-0.13 | 16.066 | 47.585 | 148.145
-0.12 | 21.1535 | 61.84 | 180.7
-0.11 | 27.79 | 78.95 | 216.55
-0.1 | 36.345 | 100.885 | 262.15
-0.09 | 46.935 | 126.31 | 309.55
-0.08 | 59.79 | 154.875 | 352.85
-0.07 | 75.825 | 190.6 | 403.1
-0.06 | 95.61 | 231.65 | 459.9
-0.05 | 115.475 | 273.7 | 511.75
-0.04 | 141.78 | 316.85 | 560.8
-0.03 | 171.4 | 369.5 | 607.95
-0.02 | 202.15 | 425.15 | 662
-0.01 | 238 | 475.3 | 721.35
0 | 272.6 | 526.8 | 769.35
0.01 | 302.75 | 576.35 | 806.5
0.02 | 340.3 | 632 | 852
0.03 | 377 | 682.3 | 881.5
0.04 | 404.65 | 723.65 | 916
0.05 | 435.25 | 770.5 | 963
0.06 | 459.55 | 813 | 992
0.07 | 477.6 | 843.5 | 1027
0.08 | 491.15 | 879 | 1047
0.09 | 501.05 | 915.5 | 1067.5
0.1 | 502.45 | 942 | 1096
0.11 | 505.75 | 971.5 | 1119
0.12 | 511 | 999 | 1133.5
0.13 | 505 | 1019 | 1143
0.14 | 497 | 1038.5 | 1161
0.15 | 487.5 | 1061.5 | 1183
0.16 | 469.5 | 1072 | 1192.5
0.17 | 450.5 | 1087 | 1186.5
0.18 | 432.5 | 1103 | 1198
0.19 | 417 | 1107 | 1207
0.2 | 404 | 1128 | 1214.5
0.21 | 383 | 1126 | 1221.5
0.22 | 364.5 | 1129.5 | 1211
0.23 | 340.5 | 1142 | 1214.5
0.24 | 314.5 | 1141.5 | 1223
0.25 | 304.5 | 1141.5 | 1216.5
0.26 | 291 | 1134 | 1205
0.27 | 279.5 | 1135 | 1201
0.28 | 255.5 | 1136 | 1198.5
0.29 | 229.5 | 1134.5 | 1197.5
0.3 | 219.5 | 1119.5 | 1192
0.31 | 219.5 | 1113.5 | 1168
0.32 | 211 | 1114.5 | 1167.5
0.33 | 188.5 | 1099.5 | 1165.5
0.34 | 168.5 | 1086.5 | 1144.5
0.35 | 161 | 1069.5 | 1137.5
0.36 | 171.5 | 1058.5 | 1124
0.37 | 156 | 1050.5 | 1107
0.38 | 127.5 | 1026.5 | 1090.5
0.39 | 119 | 1007 | 1072.5
0.4 | 118 | 985.5 | 1054.5
0.41 | 128 | 971.5 | 1039.5
0.42 | 114 | 956.5 | 1027.5
0.43 | 90 | 932.5 | 1004.5
0.44 | 93.5 | 899.5 | 978.5
0.45 | 101.5 | 878 | 961
0.46 | 101 | 857.5 | 936.5
0.47 | 82.5 | 825.5 | 910
0.48 | 67.5 | 802 | 900
0.49 | 75.5 | 769 | 880
0.5 | 87 | 750 | 860