## IDS-VDS Characteristic (mA-mm)
VGS (V) | VDS = 0.100 V | VDS = 0.500 V | VDS = 0.900 V
-0.75 | 0.0006373 | 0.0033536 | 0.01307
-0.74 | 0.0005994 | 0.0032198 | 0.012659
-0.73 | 0.0005719 | 0.0030678 | 0.012218
-0.72 | 0.0005424 | 0.0029627 | 0.011706
-0.71 | 0.0005154 | 0.0028428 | 0.011339
-0.7 | 0.00048737 | 0.0027087 | 0.010905
-0.69 | 0.00046264 | 0.0025971 | 0.010573
-0.68 | 0.00043975 | 0.0024843 | 0.010188
-0.67 | 0.00041435 | 0.0023744 | 0.009805
-0.66 | 0.00039379 | 0.0022698 | 0.009451
-0.65 | 0.00037323 | 0.0021769 | 0.009151
-0.64 | 0.00035491 | 0.0020963 | 0.008858
-0.63 | 0.00033699 | 0.0019961 | 0.008554
-0.62 | 0.0003196 | 0.0019108 | 0.008236
-0.61 | 0.00030056 | 0.0018413 | 0.007918
-0.6 | 0.00028653 | 0.0017456 | 0.007655
-0.59 | 0.00027165 | 0.0016781 | 0.007363
-0.58 | 0.00025857 | 0.0016036 | 0.007107
-0.57 | 0.00024635 | 0.0015333 | 0.006862
-0.56 | 0.00023067 | 0.0014663 | 0.006639
-0.55 | 0.00021952 | 0.0014092 | 0.006382
-0.54 | 0.00020798 | 0.0013454 | 0.006123
-0.53 | 0.00019894 | 0.0012909 | 0.005918
-0.52 | 0.00018727 | 0.0012379 | 0.005712
-0.51 | 0.00017808 | 0.0011786 | 0.005511
-0.5 | 0.00016963 | 0.0011285 | 0.005298
-0.49 | 0.00016222 | 0.0010937 | 0.005149
-0.48 | 0.00015493 | 0.0010438 | 0.0049793
-0.47 | 0.00014965 | 0.0010108 | 0.0048029
-0.46 | 0.00014485 | 0.0009777 | 0.0046627
-0.45 | 0.00014165 | 0.0009466 | 0.0045488
-0.44 | 0.00014079 | 0.0009334 | 0.0044476
-0.43 | 0.00014376 | 0.0009236 | 0.0044272
-0.42 | 0.00014824 | 0.0009251 | 0.0043733
-0.41 | 0.00015936 | 0.0009473 | 0.0044148
-0.4 | 0.00017617 | 0.000995 | 0.0045522
-0.39 | 0.00020321 | 0.0010711 | 0.0047522
-0.38 | 0.00024295 | 0.0011934 | 0.0051788
-0.37 | 0.00029959 | 0.0013718 | 0.005817
-0.36 | 0.00038002 | 0.0016296 | 0.006701
-0.35 | 0.00049348 | 0.0020069 | 0.007968
-0.34 | 0.0006967 | 0.002538 | 0.009867
-0.33 | 0.0009323 | 0.0032961 | 0.012624
-0.32 | 0.001256 | 0.00435 | 0.01654
-0.31 | 0.0017099 | 0.005915 | 0.021967
-0.3 | 0.0023385 | 0.007971 | 0.029613
-0.29 | 0.0032177 | 0.010884 | 0.040679
-0.28 | 0.0043969 | 0.014844 | 0.055622
-0.27 | 0.006341 | 0.020482 | 0.07683
-0.26 | 0.008698 | 0.028216 | 0.10578
-0.25 | 0.011963 | 0.038857 | 0.14557
-0.24 | 0.016354 | 0.053256 | 0.1995
-0.23 | 0.022482 | 0.07502 | 0.27575
-0.22 | 0.030844 | 0.10213 | 0.37464
-0.21 | 0.042225 | 0.13904 | 0.51322
-0.2 | 0.05812 | 0.18894 | 0.6985
-0.19 | 0.07936 | 0.25852 | 0.9543
-0.18 | 0.10861 | 0.35182 | 1.2844
-0.17 | 0.14779 | 0.47654 | 1.7297
-0.16 | 0.20117 | 0.6447 | 2.297
-0.15 | 0.271 | 0.8633 | 3.0525
-0.14 | 0.36781 | 1.1561 | 4.0088
-0.13 | 0.49533 | 1.5388 | 5.2318
-0.12 | 0.6687 | 2.0371 | 6.776
-0.11 | 0.8966 | 2.6848 | 8.631
-0.1 | 1.1908 | 3.5158 | 10.909
-0.09 | 1.5884 | 4.5712 | 13.576
-0.08 | 2.0846 | 5.87 | 16.747
-0.07 | 2.7307 | 7.521 | 20.44
-0.06 | 3.5374 | 9.493 | 24.544
-0.05 | 4.5553 | 11.907 | 29.277
-0.04 | 5.786 | 14.679 | 34.516
-0.03 | 7.302 | 18.033 | 40.262
-0.02 | 9.094 | 21.858 | 46.465
-0.01 | 11.229 | 26.186 | 53.196
0 | 13.757 | 31.144 | 60.63
0.01 | 16.565 | 36.586 | 68.39
0.02 | 19.745 | 42.487 | 76.52
0.03 | 23.282 | 49.022 | 85.06
0.04 | 27.17 | 55.947 | 94.12
0.05 | 31.314 | 63.23 | 103.42
0.06 | 35.765 | 71.1 | 113.18
0.07 | 40.467 | 79.29 | 123.23
0.08 | 45.35 | 87.96 | 133.52
0.09 | 50.284 | 96.91 | 144.04
0.1 | 55.299 | 106.13 | 154.86
0.11 | 60.19 | 115.65 | 165.93
0.12 | 65.42 | 125.55 | 177.14
0.13 | 70.57 | 135.58 | 188.66
0.14 | 75.66 | 145.85 | 200.12
0.15 | 80.59 | 156.27 | 211.76
0.16 | 85.33 | 166.93 | 223.78
0.17 | 89.81 | 177.86 | 235.49
0.18 | 94.24 | 188.8 | 247.61
0.19 | 98.7 | 199.79 | 259.64
0.2 | 102.93 | 211.06 | 271.73
0.21 | 106.93 | 222.19 | 284.01
0.22 | 110.54 | 233.64 | 296.06
0.23 | 113.92 | 245.03 | 308.31
0.24 | 117.21 | 256.34 | 320.54
0.25 | 120.54 | 267.88 | 332.75
0.26 | 123.71 | 279.16 | 344.78
0.27 | 126.65 | 290.64 | 357.01
0.28 | 129.23 | 302.07 | 369
0.29 | 131.46 | 313.41 | 380.97
0.3 | 133.68 | 324.78 | 393.13
0.31 | 136.07 | 336.05 | 404.84
0.32 | 138.24 | 347.13 | 416.77
0.33 | 140.48 | 358.27 | 428.47
0.34 | 142.02 | 369.31 | 439.98
0.35 | 143.46 | 380.01 | 451.46
0.36 | 145.42 | 390.76 | 462.76
0.37 | 147.17 | 401.37 | 473.98
0.38 | 148.44 | 411.8 | 485.07
0.39 | 149.46 | 422.16 | 495.96
0.4 | 150.85 | 432.09 | 506.54
0.41 | 152.44 | 441.99 | 517.11
0.42 | 153.72 | 451.68 | 527.62
0.43 | 154.28 | 461.22 | 537.78
0.44 | 155.32 | 470.41 | 547.86
0.45 | 156.57 | 479.4 | 557.55
0.46 | 157.52 | 488.14 | 567.34
0.47 | 158.51 | 496.59 | 576.4
0.48 | 158.84 | 504.94 | 585.6
0.49 | 159.75 | 512.75 | 594.3
0.5 | 160.98 | 520.36 | 603.1

## Tranconductance (mS-mm)
VGS (V) | VDS = 0.100 V | VDS = 0.500 V | VDS = 0.900 V
-0.75 | -0.00379 | -0.01338 | -0.0411
-0.74 | -0.00327 | -0.01429 | -0.0426
-0.73 | -0.00285 | -0.012855 | -0.04765
-0.72 | -0.002825 | -0.01125 | -0.04395
-0.71 | -0.0027515 | -0.0127 | -0.04005
-0.7 | -0.002638 | -0.012285 | -0.0383
-0.69 | -0.002381 | -0.01122 | -0.03585
-0.68 | -0.0024145 | -0.011135 | -0.0384
-0.67 | -0.002298 | -0.010725 | -0.03685
-0.66 | -0.002056 | -0.009875 | -0.0327
-0.65 | -0.001944 | -0.008675 | -0.02965
-0.64 | -0.001812 | -0.00904 | -0.02985
-0.63 | -0.0017655 | -0.009275 | -0.0311
-0.62 | -0.0018215 | -0.00774 | -0.0318
-0.61 | -0.0016535 | -0.00826 | -0.02905
-0.6 | -0.0014455 | -0.00816 | -0.02775
-0.59 | -0.001398 | -0.0071 | -0.0274
-0.58 | -0.001265 | -0.00724 | -0.02505
-0.57 | -0.001395 | -0.006865 | -0.0234
-0.56 | -0.0013415 | -0.006205 | -0.024
-0.55 | -0.0011345 | -0.006045 | -0.0258
-0.54 | -0.001029 | -0.005915 | -0.0232
-0.53 | -0.0010355 | -0.005375 | -0.02055
-0.52 | -0.001043 | -0.005615 | -0.02035
-0.51 | -0.000882 | -0.00547 | -0.0207
-0.5 | -0.000793 | -0.004245 | -0.0181
-0.49 | -0.000735 | -0.004235 | -0.015935
-0.48 | -0.0006285 | -0.004145 | -0.017305
-0.47 | -0.000504 | -0.003305 | -0.01583
-0.46 | -0.0004 | -0.00321 | -0.012705
-0.45 | -0.000203 | -0.002215 | -0.010755
-0.44 | 0.0001055 | -0.00115 | -0.00608
-0.43 | 0.0003725 | -0.000415 | -0.003715
-0.42 | 0.00078 | 0.001185 | -0.00062
-0.41 | 0.0013965 | 0.003495 | 0.008945
-0.4 | 0.0021925 | 0.00619 | 0.01687
-0.39 | 0.003339 | 0.00992 | 0.03133
-0.38 | 0.004819 | 0.015035 | 0.05324
-0.37 | 0.0068535 | 0.02181 | 0.07611
-0.36 | 0.0096945 | 0.031755 | 0.10755
-0.35 | 0.015834 | 0.04542 | 0.1583
-0.34 | 0.021941 | 0.06446 | 0.2328
-0.33 | 0.027965 | 0.0906 | 0.33365
-0.32 | 0.03888 | 0.130945 | 0.46715
-0.31 | 0.054125 | 0.18105 | 0.65365
-0.3 | 0.07539 | 0.24845 | 0.9356
-0.29 | 0.10292 | 0.34365 | 1.30045
-0.28 | 0.156165 | 0.4799 | 1.80755
-0.27 | 0.215055 | 0.6686 | 2.5079
-0.26 | 0.2811 | 0.91875 | 3.437
-0.25 | 0.3828 | 1.252 | 4.686
-0.24 | 0.52595 | 1.80815 | 6.509
-0.23 | 0.7245 | 2.4437 | 8.757
-0.22 | 0.98715 | 3.201 | 11.8735
-0.21 | 1.3638 | 4.3405 | 16.193
-0.2 | 1.85675 | 5.974 | 22.054
-0.19 | 2.5245 | 8.144 | 29.295
-0.18 | 3.4215 | 10.901 | 38.77
-0.17 | 4.628 | 14.644 | 50.63
-0.16 | 6.1605 | 19.338 | 66.14
-0.15 | 8.332 | 25.57 | 85.59
-0.14 | 11.2165 | 33.775 | 108.965
-0.13 | 15.0445 | 44.05 | 138.36
-0.12 | 20.0635 | 57.3 | 169.96
-0.11 | 26.105 | 73.935 | 206.65
-0.1 | 34.59 | 94.32 | 247.25
-0.09 | 44.69 | 117.71 | 291.9
-0.08 | 57.115 | 147.49 | 343.2
-0.07 | 72.64 | 181.15 | 389.85
-0.06 | 91.23 | 219.3 | 441.85
-0.05 | 112.43 | 259.3 | 498.6
-0.04 | 137.335 | 306.3 | 549.25
-0.03 | 165.4 | 358.95 | 597.45
-0.02 | 196.35 | 407.65 | 646.7
-0.01 | 233.15 | 464.3 | 708.25
0 | 266.8 | 520 | 759.7
0.01 | 299.4 | 567.15 | 794.5
0.02 | 335.85 | 621.8 | 833.5
0.03 | 371.25 | 673 | 880
0.04 | 401.6 | 710.4 | 918
0.05 | 429.75 | 757.65 | 953
0.06 | 457.65 | 803 | 990.5
0.07 | 479.25 | 843 | 1017
0.08 | 490.85 | 881 | 1040.5
0.09 | 497.45 | 908.5 | 1067
0.1 | 495.3 | 937 | 1094.5
0.11 | 506.05 | 971 | 1114
0.12 | 519 | 996.5 | 1136.5
0.13 | 512 | 1015 | 1149
0.14 | 501 | 1034.5 | 1155
0.15 | 483.5 | 1054 | 1183
0.16 | 461 | 1079.5 | 1186.5
0.17 | 445.5 | 1093.5 | 1191.5
0.18 | 444.5 | 1096.5 | 1207.5
0.19 | 434.5 | 1113 | 1206
0.2 | 411.5 | 1120 | 1218.5
0.21 | 380.5 | 1129 | 1216.5
0.22 | 349.5 | 1142 | 1215
0.23 | 333.5 | 1135 | 1224
0.24 | 331 | 1142.5 | 1222
0.25 | 325 | 1141 | 1212
0.26 | 305.5 | 1138 | 1213
0.27 | 276 | 1145.5 | 1211
0.28 | 240.5 | 1138.5 | 1198
0.29 | 222.5 | 1135.5 | 1206.5
0.3 | 230.5 | 1132 | 1193.5
0.31 | 228 | 1117.5 | 1182
0.32 | 220.5 | 1111 | 1181.5
0.33 | 189 | 1109 | 1160.5
0.34 | 149 | 1087 | 1149.5
0.35 | 170 | 1072.5 | 1139
0.36 | 185.5 | 1068 | 1126
0.37 | 151 | 1052 | 1115.5
0.38 | 114.5 | 1039.5 | 1099
0.39 | 120.5 | 1014.5 | 1073.5
0.4 | 149 | 991.5 | 1057.5
0.41 | 143.5 | 979.5 | 1054
0.42 | 92 | 961.5 | 1033.5
0.43 | 80 | 936.5 | 1012
0.44 | 114.5 | 909 | 988.5
0.45 | 110 | 886.5 | 974
0.46 | 97 | 859.5 | 942.5
0.47 | 66 | 840 | 913
0.48 | 62 | 808 | 895
0.49 | 107 | 771 | 875
0.5 | 123 | 761 | 880