## IDS-VDS Characteristic (mA-mm)
VGS (V) | VDS = 0.100 V | VDS = 0.500 V | VDS = 0.900 V
-0.75 | 0.0006309 | 0.0032626 | 0.01251
-0.74 | 0.0006032 | 0.0031446 | 0.012031
-0.73 | 0.000574 | 0.0030211 | 0.011707
-0.72 | 0.0005424 | 0.0028897 | 0.01133
-0.71 | 0.000516 | 0.0027772 | 0.010897
-0.7 | 0.00048748 | 0.0026489 | 0.01051
-0.69 | 0.00046513 | 0.0025512 | 0.010189
-0.68 | 0.00044013 | 0.002438 | 0.00981
-0.67 | 0.00041725 | 0.0023398 | 0.009522
-0.66 | 0.00039617 | 0.0022393 | 0.009208
-0.65 | 0.0003773 | 0.0021456 | 0.008876
-0.64 | 0.00035695 | 0.002056 | 0.008499
-0.63 | 0.00034048 | 0.001968 | 0.008265
-0.62 | 0.00032304 | 0.0018942 | 0.00796
-0.61 | 0.00030516 | 0.0018157 | 0.007706
-0.6 | 0.00028793 | 0.0017331 | 0.007412
-0.59 | 0.00027367 | 0.0016644 | 0.007187
-0.58 | 0.00026075 | 0.0015933 | 0.006918
-0.57 | 0.00024661 | 0.0015221 | 0.006638
-0.56 | 0.00023244 | 0.0014719 | 0.006428
-0.55 | 0.00022066 | 0.0013935 | 0.006183
-0.54 | 0.00020757 | 0.0013372 | 0.005984
-0.53 | 0.00019815 | 0.0012781 | 0.005753
-0.52 | 0.00018941 | 0.0012323 | 0.005542
-0.51 | 0.00018068 | 0.0011763 | 0.005345
-0.5 | 0.00017131 | 0.0011264 | 0.005138
-0.49 | 0.00016335 | 0.0010937 | 0.0049957
-0.48 | 0.00015709 | 0.0010485 | 0.0048215
-0.47 | 0.00014982 | 0.0010111 | 0.004677
-0.46 | 0.00014559 | 0.0009858 | 0.0045509
-0.45 | 0.00014381 | 0.0009521 | 0.0044514
-0.44 | 0.00014305 | 0.0009352 | 0.0043561
-0.43 | 0.00014532 | 0.0009255 | 0.0042932
-0.42 | 0.00015191 | 0.0009399 | 0.0042927
-0.41 | 0.00016237 | 0.0009593 | 0.0043597
-0.4 | 0.00018044 | 0.0010053 | 0.0045014
-0.39 | 0.00020785 | 0.0010889 | 0.0047652
-0.38 | 0.00024738 | 0.0012207 | 0.0051557
-0.37 | 0.00030745 | 0.0014035 | 0.005824
-0.36 | 0.00038984 | 0.0016733 | 0.006773
-0.35 | 0.0005067 | 0.0020597 | 0.008123
-0.34 | 0.0007133 | 0.0026185 | 0.010149
-0.33 | 0.000955 | 0.0033984 | 0.012933
-0.32 | 0.0012889 | 0.0044968 | 0.016962
-0.31 | 0.0017515 | 0.006175 | 0.022614
-0.3 | 0.0023916 | 0.008337 | 0.030669
-0.29 | 0.0032892 | 0.011314 | 0.041841
-0.28 | 0.0045067 | 0.015405 | 0.05728
-0.27 | 0.006484 | 0.021187 | 0.07872
-0.26 | 0.008861 | 0.029076 | 0.10895
-0.25 | 0.012204 | 0.039961 | 0.14996
-0.24 | 0.016695 | 0.054668 | 0.2049
-0.23 | 0.022992 | 0.0767 | 0.28342
-0.22 | 0.031408 | 0.10478 | 0.38586
-0.21 | 0.042992 | 0.14216 | 0.52965
-0.2 | 0.06045 | 0.1935 | 0.7172
-0.19 | 0.08203 | 0.26439 | 0.9747
-0.18 | 0.11213 | 0.35953 | 1.3165
-0.17 | 0.15224 | 0.48545 | 1.7716
-0.16 | 0.20578 | 0.6546 | 2.3468
-0.15 | 0.27968 | 0.8757 | 3.1189
-0.14 | 0.37525 | 1.1753 | 4.0967
-0.13 | 0.50595 | 1.558 | 5.3343
-0.12 | 0.677 | 2.0691 | 6.874
-0.11 | 0.9063 | 2.7177 | 8.751
-0.1 | 1.2052 | 3.548 | 11.069
-0.09 | 1.5996 | 4.6232 | 13.788
-0.08 | 2.1086 | 5.936 | 16.951
-0.07 | 2.7471 | 7.553 | 20.611
-0.06 | 3.5638 | 9.552 | 24.8
-0.05 | 4.5756 | 12.007 | 29.522
-0.04 | 5.778 | 14.79 | 34.813
-0.03 | 7.275 | 18.129 | 40.48
-0.02 | 9.109 | 21.965 | 46.752
-0.01 | 11.241 | 26.33 | 53.56
0 | 13.726 | 31.255 | 60.97
0.01 | 16.575 | 36.687 | 68.7
0.02 | 19.732 | 42.592 | 76.83
0.03 | 23.293 | 49.146 | 85.41
0.04 | 27.13 | 56.049 | 94.46
0.05 | 31.26 | 63.36 | 103.83
0.06 | 35.639 | 71.21 | 113.43
0.07 | 40.367 | 79.36 | 123.61
0.08 | 45.216 | 88.01 | 133.66
0.09 | 50.192 | 96.95 | 144.3
0.1 | 55.272 | 106.1 | 155.1
0.11 | 60.16 | 115.71 | 166.07
0.12 | 65.4 | 125.48 | 177.35
0.13 | 70.45 | 135.48 | 188.65
0.14 | 75.42 | 145.7 | 200.13
0.15 | 80.19 | 156.17 | 211.8
0.16 | 85.02 | 166.75 | 223.7
0.17 | 89.75 | 177.59 | 235.38
0.18 | 94.36 | 188.35 | 247.38
0.19 | 98.61 | 199.43 | 259.34
0.2 | 102.62 | 210.65 | 271.38
0.21 | 106.35 | 221.78 | 283.73
0.22 | 110.05 | 233.17 | 295.62
0.23 | 113.76 | 244.4 | 307.89
0.24 | 117.23 | 255.7 | 319.99
0.25 | 120.34 | 267.32 | 332.15
0.26 | 123.3 | 278.55 | 344.39
0.27 | 125.99 | 289.92 | 356.31
0.28 | 128.47 | 301.21 | 368.36
0.29 | 131.16 | 312.52 | 380.29
0.3 | 133.81 | 323.79 | 392.28
0.31 | 135.82 | 335.01 | 404.01
0.32 | 137.95 | 346.05 | 415.75
0.33 | 139.55 | 357.18 | 427.45
0.34 | 141.64 | 368.09 | 438.96
0.35 | 143.64 | 378.73 | 450.33
0.36 | 145.08 | 389.48 | 461.45
0.37 | 146.34 | 400.13 | 472.72
0.38 | 147.83 | 410.42 | 483.81
0.39 | 149.41 | 420.66 | 494.53
0.4 | 150.82 | 430.55 | 505.26
0.41 | 151.88 | 440.44 | 515.61
0.42 | 152.69 | 450.2 | 526.1
0.43 | 153.96 | 459.59 | 536.24
0.44 | 155.27 | 468.67 | 546.18
0.45 | 156.15 | 477.57 | 555.86
0.46 | 157.03 | 486.41 | 565.53
0.47 | 157.56 | 494.85 | 574.6
0.48 | 158.57 | 502.99 | 583.7
0.49 | 159.67 | 510.73 | 592.6
0.5 | 159.91 | 518.49 | 601.2

## Tranconductance (mS-mm)
VGS (V) | VDS = 0.100 V | VDS = 0.500 V | VDS = 0.900 V
-0.75 | -0.00277 | -0.0118 | -0.0479
-0.74 | -0.002845 | -0.012075 | -0.04015
-0.73 | -0.00304 | -0.012745 | -0.03505
-0.72 | -0.0029 | -0.012195 | -0.0405
-0.71 | -0.002746 | -0.01204 | -0.041
-0.7 | -0.0025435 | -0.0113 | -0.0354
-0.69 | -0.0023675 | -0.010545 | -0.035
-0.68 | -0.002394 | -0.01057 | -0.03335
-0.67 | -0.002198 | -0.009935 | -0.0301
-0.66 | -0.0019975 | -0.00971 | -0.0323
-0.65 | -0.001961 | -0.009165 | -0.03545
-0.64 | -0.001841 | -0.00888 | -0.03055
-0.63 | -0.0016955 | -0.00809 | -0.02695
-0.62 | -0.001766 | -0.007615 | -0.02795
-0.61 | -0.0017555 | -0.008055 | -0.0274
-0.6 | -0.0015745 | -0.007565 | -0.02595
-0.59 | -0.001359 | -0.00699 | -0.0247
-0.58 | -0.001353 | -0.007115 | -0.02745
-0.57 | -0.0014155 | -0.00607 | -0.0245
-0.56 | -0.0012975 | -0.00643 | -0.02275
-0.55 | -0.0012435 | -0.006735 | -0.0222
-0.54 | -0.0011255 | -0.00577 | -0.0215
-0.53 | -0.000908 | -0.005245 | -0.0221
-0.52 | -0.0008735 | -0.00509 | -0.0204
-0.51 | -0.000905 | -0.005295 | -0.0202
-0.5 | -0.0008665 | -0.00413 | -0.017465
-0.49 | -0.000711 | -0.003895 | -0.015825
-0.48 | -0.0006765 | -0.00413 | -0.015935
-0.47 | -0.000575 | -0.003135 | -0.01353
-0.46 | -0.0003005 | -0.00295 | -0.01128
-0.45 | -0.000127 | -0.00253 | -0.00974
-0.44 | 7.55e-05 | -0.00133 | -0.00791
-0.43 | 0.000443 | 0.000235 | -0.00317
-0.42 | 0.0008525 | 0.00169 | 0.003325
-0.41 | 0.0014265 | 0.00327 | 0.010435
-0.4 | 0.002274 | 0.00648 | 0.020275
-0.39 | 0.003347 | 0.01077 | 0.032715
-0.38 | 0.00498 | 0.01573 | 0.05294
-0.37 | 0.007123 | 0.02263 | 0.080865
-0.36 | 0.0099625 | 0.03281 | 0.11495
-0.35 | 0.016173 | 0.04726 | 0.1688
-0.34 | 0.022415 | 0.066935 | 0.2405
-0.33 | 0.02878 | 0.093915 | 0.34065
-0.32 | 0.039825 | 0.13883 | 0.48405
-0.31 | 0.055135 | 0.19201 | 0.68535
-0.3 | 0.076885 | 0.25695 | 0.96135
-0.29 | 0.105755 | 0.3534 | 1.33055
-0.28 | 0.15974 | 0.49365 | 1.84395
-0.27 | 0.217715 | 0.68355 | 2.5835
-0.26 | 0.286 | 0.9387 | 3.562
-0.25 | 0.3917 | 1.2796 | 4.7975
-0.24 | 0.5394 | 1.83695 | 6.673
-0.23 | 0.73565 | 2.5056 | 9.048
-0.22 | 1 | 3.273 | 12.3115
-0.21 | 1.4521 | 4.436 | 16.567
-0.2 | 1.9519 | 6.1115 | 22.2525
-0.19 | 2.584 | 8.3015 | 29.965
-0.18 | 3.5105 | 11.053 | 39.845
-0.17 | 4.6825 | 14.7535 | 51.515
-0.16 | 6.372 | 19.5125 | 67.365
-0.15 | 8.4735 | 26.035 | 87.495
-0.14 | 11.3135 | 34.115 | 110.77
-0.13 | 15.0875 | 44.69 | 138.865
-0.12 | 20.0175 | 57.985 | 170.835
-0.11 | 26.41 | 73.945 | 209.75
-0.1 | 34.665 | 95.275 | 251.85
-0.09 | 45.17 | 119.4 | 294.1
-0.08 | 57.375 | 146.49 | 341.15
-0.07 | 72.76 | 180.8 | 392.45
-0.06 | 91.425 | 222.7 | 445.55
-0.05 | 110.71 | 261.9 | 500.65
-0.04 | 134.97 | 306.1 | 547.9
-0.03 | 166.55 | 358.75 | 596.95
-0.02 | 198.3 | 410.05 | 654
-0.01 | 230.85 | 464.5 | 710.9
0 | 266.7 | 517.85 | 757
0.01 | 300.3 | 566.85 | 793
0.02 | 335.9 | 622.95 | 835.5
0.03 | 369.9 | 672.85 | 881.5
0.04 | 398.35 | 710.7 | 921
0.05 | 425.45 | 758.05 | 948.5
0.06 | 455.35 | 800 | 989
0.07 | 478.85 | 840 | 1011.5
0.08 | 491.25 | 879.5 | 1034.5
0.09 | 502.8 | 904.5 | 1072
0.1 | 498.4 | 938 | 1088.5
0.11 | 506.4 | 969 | 1112.5
0.12 | 514.5 | 988.5 | 1129
0.13 | 501 | 1011 | 1139
0.14 | 487 | 1034.5 | 1157.5
0.15 | 480 | 1052.5 | 1178.5
0.16 | 478 | 1071 | 1179
0.17 | 467 | 1080 | 1184
0.18 | 443 | 1092 | 1198
0.19 | 413 | 1115 | 1200
0.2 | 387 | 1117.5 | 1219.5
0.21 | 371.5 | 1126 | 1212
0.22 | 370.5 | 1131 | 1208
0.23 | 359 | 1126.5 | 1218.5
0.24 | 329 | 1146 | 1213
0.25 | 303.5 | 1142.5 | 1220
0.26 | 282.5 | 1130 | 1208
0.27 | 258.5 | 1133 | 1198.5
0.28 | 258.5 | 1130 | 1199
0.29 | 267 | 1129 | 1196
0.3 | 233 | 1124.5 | 1186
0.31 | 207 | 1113 | 1173.5
0.32 | 186.5 | 1108.5 | 1172
0.33 | 184.5 | 1102 | 1160.5
0.34 | 204.5 | 1077.5 | 1144
0.35 | 172 | 1069.5 | 1124.5
0.36 | 135 | 1070 | 1119.5
0.37 | 137.5 | 1047 | 1118
0.38 | 153.5 | 1026.5 | 1090.5
0.39 | 149.5 | 1006.5 | 1072.5
0.4 | 123.5 | 989 | 1054
0.41 | 93.5 | 982.5 | 1042
0.42 | 104 | 957.5 | 1031.5
0.43 | 129 | 923.5 | 1004
0.44 | 109.5 | 899 | 981
0.45 | 88 | 887 | 967.5
0.46 | 70.5 | 864 | 937
0.47 | 77 | 829 | 908.5
0.48 | 105.5 | 794 | 900
0.49 | 67 | 775 | 875
0.5 | 24 | 776 | 860