## IDS-VDS Characteristic (mA-mm)
VGS (V) | VDS = 0.100 V | VDS = 0.500 V | VDS = 0.900 V
-0.75 | 0.000683 | 0.0037454 | 0.014817
-0.74 | 0.0006452 | 0.0035994 | 0.014317
-0.73 | 0.0006138 | 0.0034357 | 0.0138
-0.72 | 0.0005845 | 0.0033019 | 0.013314
-0.71 | 0.0005537 | 0.0031587 | 0.01288
-0.7 | 0.0005233 | 0.0030202 | 0.012351
-0.69 | 0.00049137 | 0.0028738 | 0.011937
-0.68 | 0.0004655 | 0.0027618 | 0.011513
-0.67 | 0.00044158 | 0.0026438 | 0.011092
-0.66 | 0.0004205 | 0.0025347 | 0.01069
-0.65 | 0.00039771 | 0.0024256 | 0.01039
-0.64 | 0.00037684 | 0.0023228 | 0.010007
-0.63 | 0.00035585 | 0.0022374 | 0.009612
-0.62 | 0.0003367 | 0.002131 | 0.009301
-0.61 | 0.00032175 | 0.0020323 | 0.008954
-0.6 | 0.00030511 | 0.0019489 | 0.008621
-0.59 | 0.00028822 | 0.0018499 | 0.008321
-0.58 | 0.00027189 | 0.0017764 | 0.008028
-0.57 | 0.00025826 | 0.0016923 | 0.007734
-0.56 | 0.00024455 | 0.0016226 | 0.00741
-0.55 | 0.00023293 | 0.0015458 | 0.007174
-0.54 | 0.00022058 | 0.0014766 | 0.006905
-0.53 | 0.00020944 | 0.0014191 | 0.006675
-0.52 | 0.00019804 | 0.0013594 | 0.00641
-0.51 | 0.00018758 | 0.0013026 | 0.006166
-0.5 | 0.00017757 | 0.0012481 | 0.005967
-0.49 | 0.00016907 | 0.0011923 | 0.005753
-0.48 | 0.00015991 | 0.0011359 | 0.005574
-0.47 | 0.00015423 | 0.001103 | 0.005406
-0.46 | 0.00014989 | 0.0010637 | 0.005205
-0.45 | 0.00014632 | 0.0010318 | 0.005068
-0.44 | 0.00014534 | 0.0010095 | 0.0049791
-0.43 | 0.00014738 | 0.0009987 | 0.0048895
-0.42 | 0.00015172 | 0.0010001 | 0.0048394
-0.41 | 0.0001627 | 0.0010189 | 0.0048608
-0.4 | 0.00018036 | 0.0010546 | 0.0049938
-0.39 | 0.00020676 | 0.0011254 | 0.005202
-0.38 | 0.00024579 | 0.0012445 | 0.0055499
-0.37 | 0.00030286 | 0.001423 | 0.006213
-0.36 | 0.00038249 | 0.0016788 | 0.007074
-0.35 | 0.00049712 | 0.0020504 | 0.008378
-0.34 | 0.0006997 | 0.0025917 | 0.010259
-0.33 | 0.0009328 | 0.0033433 | 0.013078
-0.32 | 0.0012617 | 0.0043876 | 0.016985
-0.31 | 0.0017135 | 0.005957 | 0.022615
-0.3 | 0.0023463 | 0.008034 | 0.030254
-0.29 | 0.0032138 | 0.010954 | 0.041298
-0.28 | 0.0044103 | 0.014922 | 0.056531
-0.27 | 0.006365 | 0.020572 | 0.07818
-0.26 | 0.008729 | 0.028288 | 0.10717
-0.25 | 0.011976 | 0.038843 | 0.14751
-0.24 | 0.016418 | 0.053598 | 0.20279
-0.23 | 0.022562 | 0.07521 | 0.2777
-0.22 | 0.030854 | 0.10282 | 0.38098
-0.21 | 0.042323 | 0.13982 | 0.52096
-0.2 | 0.05834 | 0.19073 | 0.7105
-0.19 | 0.07977 | 0.25954 | 0.9647
-0.18 | 0.10901 | 0.35401 | 1.3006
-0.17 | 0.14771 | 0.48018 | 1.7399
-0.16 | 0.20104 | 0.6492 | 2.3193
-0.15 | 0.2721 | 0.8676 | 3.0731
-0.14 | 0.36763 | 1.1591 | 4.0507
-0.13 | 0.49688 | 1.5436 | 5.2837
-0.12 | 0.6672 | 2.0448 | 6.823
-0.11 | 0.8929 | 2.6944 | 8.694
-0.1 | 1.1861 | 3.5279 | 10.951
-0.09 | 1.5784 | 4.5705 | 13.729
-0.08 | 2.0817 | 5.898 | 16.854
-0.07 | 2.7165 | 7.517 | 20.522
-0.06 | 3.5264 | 9.513 | 24.675
-0.05 | 4.5349 | 11.899 | 29.459
-0.04 | 5.763 | 14.754 | 34.61
-0.03 | 7.271 | 18.072 | 40.365
-0.02 | 9.073 | 21.853 | 46.58
-0.01 | 11.203 | 26.231 | 53.271
0 | 13.74 | 31.164 | 60.75
0.01 | 16.511 | 36.608 | 68.43
0.02 | 19.697 | 42.459 | 76.42
0.03 | 23.231 | 48.944 | 85.05
0.04 | 27.064 | 55.818 | 94.01
0.05 | 31.24 | 63.17 | 103.31
0.06 | 35.634 | 70.85 | 112.92
0.07 | 40.293 | 79.22 | 122.82
0.08 | 45.127 | 87.61 | 133.12
0.09 | 50.044 | 96.61 | 143.66
0.1 | 55.041 | 105.89 | 154.43
0.11 | 59.99 | 115.16 | 165.33
0.12 | 65.1 | 125.1 | 176.53
0.13 | 70.28 | 135.05 | 187.86
0.14 | 75.25 | 145.19 | 199.31
0.15 | 80.13 | 155.57 | 210.97
0.16 | 84.84 | 166.17 | 222.6
0.17 | 89.42 | 176.91 | 234.48
0.18 | 93.77 | 187.79 | 246.32
0.19 | 98.08 | 198.63 | 258.34
0.2 | 102.26 | 209.73 | 270.37
0.21 | 106.11 | 221.09 | 282.29
0.22 | 109.8 | 232.22 | 294.56
0.23 | 113.16 | 243.58 | 306.69
0.24 | 116.43 | 254.88 | 318.73
0.25 | 119.68 | 266.16 | 331.05
0.26 | 122.8 | 277.62 | 342.92
0.27 | 125.61 | 288.92 | 355.07
0.28 | 128.13 | 300.26 | 367.07
0.29 | 130.47 | 311.54 | 379.01
0.3 | 132.74 | 322.74 | 390.91
0.31 | 135.18 | 333.95 | 402.74
0.32 | 137.29 | 344.99 | 414.48
0.33 | 139.17 | 356.09 | 426.24
0.34 | 140.84 | 366.93 | 437.68
0.35 | 142.34 | 377.7 | 448.96
0.36 | 144.37 | 388.35 | 460.27
0.37 | 145.81 | 399.01 | 471.6
0.38 | 147.13 | 409.48 | 482.62
0.39 | 148.33 | 419.47 | 493.55
0.4 | 149.78 | 429.52 | 504.11
0.41 | 151.12 | 439.35 | 514.73
0.42 | 152.08 | 449.13 | 525.17
0.43 | 153.06 | 458.58 | 535.36
0.44 | 154.08 | 467.73 | 545.34
0.45 | 155.33 | 476.63 | 555.11
0.46 | 156.21 | 485.43 | 564.9
0.47 | 156.87 | 494.01 | 574.1
0.48 | 157.63 | 502.17 | 583
0.49 | 158.32 | 510.09 | 591.9
0.5 | 159.55 | 517.75 | 601

## Tranconductance (mS-mm)
VGS (V) | VDS = 0.100 V | VDS = 0.500 V | VDS = 0.900 V
-0.75 | -0.00378 | -0.0146 | -0.05
-0.74 | -0.00346 | -0.015485 | -0.05085
-0.73 | -0.003035 | -0.014875 | -0.05015
-0.72 | -0.003005 | -0.01385 | -0.046
-0.71 | -0.00306 | -0.014085 | -0.04815
-0.7 | -0.0031165 | -0.014245 | -0.04715
-0.69 | -0.00289 | -0.01292 | -0.0419
-0.68 | -0.0024895 | -0.0115 | -0.04225
-0.67 | -0.00225 | -0.011355 | -0.04115
-0.66 | -0.0021935 | -0.01091 | -0.0351
-0.65 | -0.002183 | -0.010595 | -0.03415
-0.64 | -0.002093 | -0.00941 | -0.0389
-0.63 | -0.002007 | -0.00959 | -0.0353
-0.62 | -0.001705 | -0.010255 | -0.0329
-0.61 | -0.0015795 | -0.009105 | -0.034
-0.6 | -0.0016765 | -0.00912 | -0.03165
-0.59 | -0.001661 | -0.008625 | -0.02965
-0.58 | -0.001498 | -0.00788 | -0.02935
-0.57 | -0.001367 | -0.00769 | -0.0309
-0.56 | -0.0012665 | -0.007325 | -0.028
-0.55 | -0.0011985 | -0.0073 | -0.02525
-0.54 | -0.0011745 | -0.006335 | -0.02495
-0.53 | -0.001127 | -0.00586 | -0.02475
-0.52 | -0.001093 | -0.005825 | -0.02545
-0.51 | -0.0010235 | -0.005565 | -0.02215
-0.5 | -0.0009255 | -0.005515 | -0.02065
-0.49 | -0.000883 | -0.00561 | -0.01965
-0.48 | -0.000742 | -0.004465 | -0.01735
-0.47 | -0.000501 | -0.00361 | -0.01845
-0.46 | -0.0003955 | -0.00356 | -0.0169
-0.45 | -0.0002275 | -0.00271 | -0.011295
-0.44 | 5.3e-05 | -0.001655 | -0.008925
-0.43 | 0.000319 | -0.00047 | -0.006985
-0.42 | 0.000766 | 0.00101 | -0.001435
-0.41 | 0.001432 | 0.002725 | 0.00772
-0.4 | 0.002203 | 0.005325 | 0.01706
-0.39 | 0.0032715 | 0.009495 | 0.027805
-0.38 | 0.004805 | 0.01488 | 0.05055
-0.37 | 0.006835 | 0.021715 | 0.076205
-0.36 | 0.009713 | 0.03137 | 0.10825
-0.35 | 0.0158605 | 0.045645 | 0.15925
-0.34 | 0.021784 | 0.064645 | 0.235
-0.33 | 0.0281 | 0.089795 | 0.3363
-0.32 | 0.039035 | 0.130685 | 0.47685
-0.31 | 0.05423 | 0.18232 | 0.66345
-0.3 | 0.075015 | 0.24985 | 0.93415
-0.29 | 0.1032 | 0.3444 | 1.31385
-0.28 | 0.15756 | 0.4809 | 1.8441
-0.27 | 0.215935 | 0.6683 | 2.53195
-0.26 | 0.28055 | 0.91355 | 3.4665
-0.25 | 0.38445 | 1.2655 | 4.781
-0.24 | 0.5293 | 1.81835 | 6.5095
-0.23 | 0.7218 | 2.4611 | 8.9095
-0.22 | 0.98805 | 3.2305 | 12.163
-0.21 | 1.3743 | 4.3955 | 16.476
-0.2 | 1.87235 | 5.986 | 22.187
-0.19 | 2.5335 | 8.164 | 29.505
-0.18 | 3.397 | 11.032 | 38.76
-0.17 | 4.6015 | 14.7595 | 50.935
-0.16 | 6.2195 | 19.371 | 66.66
-0.15 | 8.3295 | 25.495 | 86.57
-0.14 | 11.239 | 33.8 | 110.53
-0.13 | 14.9785 | 44.285 | 138.615
-0.12 | 19.801 | 57.54 | 170.515
-0.11 | 25.945 | 74.155 | 206.4
-0.1 | 34.275 | 93.805 | 251.75
-0.09 | 44.78 | 118.505 | 295.15
-0.08 | 56.905 | 147.325 | 339.65
-0.07 | 72.235 | 180.75 | 391.05
-0.06 | 90.92 | 219.1 | 446.85
-0.05 | 111.83 | 262.05 | 496.75
-0.04 | 136.805 | 308.65 | 545.3
-0.03 | 165.5 | 354.95 | 598.5
-0.02 | 196.6 | 407.95 | 645.3
-0.01 | 233.35 | 465.55 | 708.5
0 | 265.4 | 518.85 | 757.95
0.01 | 297.85 | 564.75 | 783.5
0.02 | 336 | 616.8 | 831
0.03 | 368.35 | 667.95 | 879.5
0.04 | 400.45 | 711.3 | 913
0.05 | 428.5 | 751.6 | 945.5
0.06 | 452.65 | 802.5 | 975.5
0.07 | 474.65 | 838 | 1010
0.08 | 487.55 | 869.5 | 1042
0.09 | 495.7 | 914 | 1065.5
0.1 | 497.3 | 927.5 | 1083.5
0.11 | 502.95 | 960.5 | 1105
0.12 | 514.5 | 994.5 | 1126.5
0.13 | 507.5 | 1004.5 | 1139
0.14 | 492.5 | 1026 | 1155.5
0.15 | 479.5 | 1049 | 1164.5
0.16 | 464.5 | 1067 | 1175.5
0.17 | 446.5 | 1081 | 1186
0.18 | 433 | 1086 | 1193
0.19 | 424.5 | 1097 | 1202.5
0.2 | 401.5 | 1123 | 1197.5
0.21 | 377 | 1124.5 | 1209.5
0.22 | 352.5 | 1124.5 | 1220
0.23 | 331.5 | 1133 | 1208.5
0.24 | 326 | 1129 | 1218
0.25 | 318.5 | 1137 | 1209.5
0.26 | 296.5 | 1138 | 1201
0.27 | 266.5 | 1132 | 1207.5
0.28 | 243 | 1131 | 1197
0.29 | 230.5 | 1124 | 1192
0.3 | 235.5 | 1120.5 | 1186.5
0.31 | 227.5 | 1112.5 | 1178.5
0.32 | 199.5 | 1107 | 1175
0.33 | 177.5 | 1097 | 1160
0.34 | 158.5 | 1080.5 | 1136
0.35 | 176.5 | 1071 | 1129.5
0.36 | 173.5 | 1065.5 | 1132
0.37 | 138 | 1056.5 | 1117.5
0.38 | 126 | 1023 | 1097.5
0.39 | 132.5 | 1002 | 1074.5
0.4 | 139.5 | 994 | 1059
0.41 | 115 | 980.5 | 1053
0.42 | 97 | 961.5 | 1031.5
0.43 | 100 | 930 | 1008.5
0.44 | 113.5 | 902.5 | 987.5
0.45 | 106.5 | 885 | 978
0.46 | 77 | 869 | 949.5
0.47 | 71 | 837 | 905
0.48 | 72.5 | 804 | 890
0.49 | 96 | 779 | 900
0.5 | 123 | 766 | 910