## IDS-VDS Characteristic (mA-mm)
VGS (V) | VDS = 0.100 V | VDS = 0.500 V | VDS = 0.900 V
-0.75 | 0.0006235 | 0.0031998 | 0.01196
-0.74 | 0.0005931 | 0.0030508 | 0.011557
-0.73 | 0.0005668 | 0.0029024 | 0.011209
-0.72 | 0.000535 | 0.00279 | 0.010757
-0.71 | 0.0005093 | 0.0026856 | 0.010422
-0.7 | 0.00048271 | 0.0025704 | 0.010119
-0.69 | 0.00045936 | 0.0024827 | 0.009723
-0.68 | 0.0004367 | 0.0023912 | 0.00942
-0.67 | 0.00041509 | 0.0022848 | 0.009083
-0.66 | 0.00039426 | 0.002181 | 0.00877
-0.65 | 0.00037571 | 0.0020871 | 0.008475
-0.64 | 0.00035561 | 0.002003 | 0.008199
-0.63 | 0.00033703 | 0.0019157 | 0.007874
-0.62 | 0.00031979 | 0.0018466 | 0.007645
-0.61 | 0.00030358 | 0.0017604 | 0.007402
-0.6 | 0.00028743 | 0.0016895 | 0.007152
-0.59 | 0.00027402 | 0.0016163 | 0.00689
-0.58 | 0.00025904 | 0.0015632 | 0.006647
-0.57 | 0.00024723 | 0.0014934 | 0.006445
-0.56 | 0.0002339 | 0.0014249 | 0.006178
-0.55 | 0.00022177 | 0.0013585 | 0.00596
-0.54 | 0.00021012 | 0.0013133 | 0.005763
-0.53 | 0.00019948 | 0.0012648 | 0.005547
-0.52 | 0.00019048 | 0.0012096 | 0.005383
-0.51 | 0.00018231 | 0.0011629 | 0.005172
-0.5 | 0.00017282 | 0.0011153 | 0.005005
-0.49 | 0.00016484 | 0.0010704 | 0.0048754
-0.48 | 0.00015875 | 0.0010265 | 0.0047004
-0.47 | 0.00015225 | 0.0009933 | 0.00458
-0.46 | 0.00014833 | 0.0009653 | 0.00447
-0.45 | 0.00014654 | 0.0009467 | 0.0043633
-0.44 | 0.0001477 | 0.0009342 | 0.0042928
-0.43 | 0.00015171 | 0.0009337 | 0.0042561
-0.42 | 0.0001594 | 0.0009478 | 0.0042909
-0.41 | 0.00017251 | 0.0009853 | 0.004368
-0.4 | 0.00019329 | 0.0010398 | 0.0045411
-0.39 | 0.00022508 | 0.0011459 | 0.0048633
-0.38 | 0.00027145 | 0.0012889 | 0.0053798
-0.37 | 0.00033758 | 0.0015083 | 0.006214
-0.36 | 0.00043167 | 0.0018197 | 0.007297
-0.35 | 0.00056324 | 0.0022537 | 0.008898
-0.34 | 0.0007997 | 0.0028929 | 0.011219
-0.33 | 0.0010667 | 0.0037779 | 0.014521
-0.32 | 0.0014402 | 0.0050124 | 0.019079
-0.31 | 0.0019552 | 0.006899 | 0.025649
-0.3 | 0.0026709 | 0.009365 | 0.034855
-0.29 | 0.003663 | 0.012686 | 0.047847
-0.28 | 0.0050178 | 0.017361 | 0.0656
-0.27 | 0.007227 | 0.023792 | 0.08979
-0.26 | 0.009884 | 0.03262 | 0.12354
-0.25 | 0.013532 | 0.044797 | 0.16955
-0.24 | 0.018522 | 0.06245 | 0.23242
-0.23 | 0.025381 | 0.08525 | 0.31877
-0.22 | 0.034626 | 0.11613 | 0.43629
-0.21 | 0.047365 | 0.15843 | 0.5962
-0.2 | 0.06607 | 0.21433 | 0.8069
-0.19 | 0.09006 | 0.29133 | 1.0913
-0.18 | 0.12199 | 0.39578 | 1.4639
-0.17 | 0.16585 | 0.53367 | 1.9583
-0.16 | 0.22352 | 0.7207 | 2.6079
-0.15 | 0.30234 | 0.9651 | 3.4403
-0.14 | 0.40758 | 1.2888 | 4.473
-0.13 | 0.54591 | 1.7028 | 5.818
-0.12 | 0.7306 | 2.2466 | 7.445
-0.11 | 0.9735 | 2.9476 | 9.452
-0.1 | 1.2925 | 3.8412 | 11.869
-0.09 | 1.7098 | 4.974 | 14.744
-0.08 | 2.2435 | 6.371 | 18.015
-0.07 | 2.9137 | 8.108 | 21.863
-0.06 | 3.7767 | 10.186 | 26.14
-0.05 | 4.8375 | 12.7 | 31.03
-0.04 | 6.081 | 15.64 | 36.352
-0.03 | 7.665 | 19.113 | 42.218
-0.02 | 9.508 | 22.981 | 48.501
-0.01 | 11.708 | 27.495 | 55.385
0 | 14.263 | 32.53 | 62.8
0.01 | 17.137 | 38.004 | 70.61
0.02 | 20.324 | 43.963 | 78.73
0.03 | 23.941 | 50.563 | 87.27
0.04 | 27.793 | 57.43 | 96.39
0.05 | 31.948 | 64.85 | 105.71
0.06 | 36.384 | 72.65 | 115.31
0.07 | 41.045 | 80.93 | 125.32
0.08 | 45.877 | 89.37 | 135.53
0.09 | 50.796 | 98.27 | 146.01
0.1 | 55.772 | 107.38 | 156.71
0.11 | 60.65 | 116.89 | 167.63
0.12 | 65.72 | 126.69 | 178.68
0.13 | 70.71 | 136.44 | 190
0.14 | 75.55 | 146.65 | 201.42
0.15 | 80.43 | 156.93 | 212.92
0.16 | 85.19 | 167.57 | 224.79
0.17 | 89.78 | 178.27 | 236.24
0.18 | 94.08 | 188.91 | 248.26
0.19 | 98.15 | 199.83 | 260.11
0.2 | 102.1 | 210.77 | 271.99
0.21 | 106.01 | 221.97 | 284.09
0.22 | 109.75 | 233.01 | 296.05
0.23 | 113.28 | 244.31 | 308.09
0.24 | 116.28 | 255.44 | 320.07
0.25 | 119.33 | 266.76 | 332.12
0.26 | 122.22 | 277.98 | 344.03
0.27 | 124.9 | 289.06 | 355.98
0.28 | 127.81 | 300.34 | 367.9
0.29 | 130.18 | 311.55 | 379.7
0.3 | 132.28 | 322.7 | 391.65
0.31 | 134.31 | 333.89 | 403.1
0.32 | 136.39 | 344.67 | 414.89
0.33 | 138.39 | 355.61 | 426.44
0.34 | 140.32 | 366.5 | 437.84
0.35 | 141.76 | 377.09 | 449.13
0.36 | 143.3 | 387.63 | 460.26
0.37 | 145.02 | 398.05 | 471.43
0.38 | 146.41 | 408.37 | 482.36
0.39 | 147.63 | 418.44 | 493.02
0.4 | 148.73 | 428.38 | 503.53
0.41 | 149.64 | 437.9 | 514
0.42 | 151.22 | 447.58 | 524.37
0.43 | 152.19 | 456.93 | 534.46
0.44 | 153 | 466.07 | 544.45
0.45 | 153.8 | 474.97 | 554.01
0.46 | 154.73 | 483.5 | 563.64
0.47 | 155.84 | 491.89 | 572.6
0.48 | 156.65 | 500 | 581.8
0.49 | 157.21 | 507.92 | 590.6
0.5 | 157.93 | 515.44 | 599.4

## Tranconductance (mS-mm)
VGS (V) | VDS = 0.100 V | VDS = 0.500 V | VDS = 0.900 V
-0.75 | -0.00304 | -0.0149 | -0.0403
-0.74 | -0.002835 | -0.01487 | -0.03755
-0.73 | -0.002905 | -0.01304 | -0.04
-0.72 | -0.002875 | -0.01084 | -0.03935
-0.71 | -0.0026145 | -0.01098 | -0.0319
-0.7 | -0.002497 | -0.010145 | -0.03495
-0.69 | -0.0023005 | -0.00896 | -0.03495
-0.68 | -0.0022135 | -0.009895 | -0.032
-0.67 | -0.002122 | -0.01051 | -0.0325
-0.66 | -0.001969 | -0.009885 | -0.0304
-0.65 | -0.0019325 | -0.0089 | -0.02855
-0.64 | -0.001934 | -0.00857 | -0.03005
-0.63 | -0.001791 | -0.00782 | -0.0277
-0.62 | -0.0016725 | -0.007765 | -0.0236
-0.61 | -0.001618 | -0.007855 | -0.02465
-0.6 | -0.001478 | -0.007205 | -0.0256
-0.59 | -0.0014195 | -0.006315 | -0.02525
-0.58 | -0.0013395 | -0.006145 | -0.02225
-0.57 | -0.001257 | -0.006915 | -0.02345
-0.56 | -0.001273 | -0.006745 | -0.02425
-0.55 | -0.001189 | -0.00558 | -0.02075
-0.54 | -0.0011145 | -0.004685 | -0.02065
-0.53 | -0.000982 | -0.005185 | -0.019
-0.52 | -0.0008585 | -0.005095 | -0.01875
-0.51 | -0.000883 | -0.004715 | -0.0189
-0.5 | -0.0008735 | -0.004625 | -0.01483
-0.49 | -0.0007035 | -0.00444 | -0.01523
-0.48 | -0.0006295 | -0.003855 | -0.01477
-0.47 | -0.000521 | -0.00306 | -0.01152
-0.46 | -0.0002855 | -0.00233 | -0.010835
-0.45 | -3.15e-05 | -0.001555 | -0.00886
-0.44 | 0.0002585 | -0.00065 | -0.00536
-0.43 | 0.000585 | 0.00068 | -9.5e-05
-0.42 | 0.00104 | 0.00258 | 0.005595
-0.41 | 0.0016945 | 0.0046 | 0.01251
-0.4 | 0.0026285 | 0.00803 | 0.024765
-0.39 | 0.003908 | 0.012455 | 0.041935
-0.38 | 0.005625 | 0.01812 | 0.067535
-0.37 | 0.008011 | 0.02654 | 0.09586
-0.36 | 0.011283 | 0.03727 | 0.1342
-0.35 | 0.0184015 | 0.05366 | 0.1961
-0.34 | 0.025173 | 0.07621 | 0.28115
-0.33 | 0.032025 | 0.105975 | 0.393
-0.32 | 0.044425 | 0.156055 | 0.5564
-0.31 | 0.061535 | 0.21763 | 0.7888
-0.3 | 0.08539 | 0.28935 | 1.1099
-0.29 | 0.117345 | 0.3998 | 1.53725
-0.28 | 0.1782 | 0.5553 | 2.09715
-0.27 | 0.24331 | 0.76295 | 2.897
-0.26 | 0.31525 | 1.05025 | 3.988
-0.25 | 0.4319 | 1.4915 | 5.444
-0.24 | 0.59245 | 2.02265 | 7.461
-0.23 | 0.8052 | 2.684 | 10.1935
-0.22 | 1.0992 | 3.659 | 13.8715
-0.21 | 1.5722 | 4.91 | 18.5305
-0.2 | 2.13475 | 6.645 | 24.755
-0.19 | 2.796 | 9.0725 | 32.85
-0.18 | 3.7895 | 12.117 | 43.35
-0.17 | 5.0765 | 16.246 | 57.2
-0.16 | 6.8245 | 21.5715 | 74.1
-0.15 | 9.203 | 28.405 | 93.255
-0.14 | 12.1785 | 36.885 | 118.885
-0.13 | 16.151 | 47.89 | 148.6
-0.12 | 21.3795 | 62.24 | 181.7
-0.11 | 28.095 | 79.73 | 221.2
-0.1 | 36.815 | 101.32 | 264.6
-0.09 | 47.55 | 126.49 | 307.3
-0.08 | 60.195 | 156.7 | 355.95
-0.07 | 76.66 | 190.75 | 406.25
-0.06 | 96.19 | 229.6 | 458.35
-0.05 | 115.215 | 272.7 | 510.6
-0.04 | 141.375 | 320.65 | 559.4
-0.03 | 171.35 | 367.05 | 607.45
-0.02 | 202.15 | 419.1 | 658.35
-0.01 | 237.75 | 477.45 | 714.95
0 | 271.45 | 525.45 | 761.25
0.01 | 303.05 | 571.65 | 796.5
0.02 | 340.2 | 627.95 | 833
0.03 | 373.45 | 673.35 | 883
0.04 | 400.35 | 714.35 | 922
0.05 | 429.55 | 761 | 946
0.06 | 454.85 | 804 | 980.5
0.07 | 474.65 | 836 | 1011
0.08 | 487.55 | 867 | 1034.5
0.09 | 494.75 | 900.5 | 1059
0.1 | 492.7 | 931 | 1081
0.11 | 497.4 | 965.5 | 1098.5
0.12 | 503 | 977.5 | 1118.5
0.13 | 491.5 | 998 | 1137
0.14 | 486 | 1024.5 | 1146
0.15 | 482 | 1046 | 1168.5
0.16 | 467.5 | 1067 | 1166
0.17 | 444.5 | 1067 | 1173.5
0.18 | 418.5 | 1078 | 1193.5
0.19 | 401 | 1093 | 1186.5
0.2 | 393 | 1107 | 1199
0.21 | 382.5 | 1112 | 1203
0.22 | 363.5 | 1117 | 1200
0.23 | 326.5 | 1121.5 | 1201
0.24 | 302.5 | 1122.5 | 1201.5
0.25 | 297 | 1127 | 1198
0.26 | 278.5 | 1115 | 1193
0.27 | 279.5 | 1118 | 1193.5
0.28 | 264 | 1124.5 | 1186
0.29 | 223.5 | 1118 | 1187.5
0.3 | 206.5 | 1117 | 1170
0.31 | 205.5 | 1098.5 | 1162
0.32 | 204 | 1086 | 1167
0.33 | 196.5 | 1091.5 | 1147.5
0.34 | 168.5 | 1074 | 1134.5
0.35 | 149 | 1056.5 | 1121
0.36 | 163 | 1048 | 1115
0.37 | 155.5 | 1037 | 1105
0.38 | 130.5 | 1019.5 | 1079.5
0.39 | 116 | 1000.5 | 1058.5
0.4 | 100.5 | 973 | 1049
0.41 | 124.5 | 960 | 1042
0.42 | 127.5 | 951.5 | 1023
0.43 | 89 | 924.5 | 1004
0.44 | 80.5 | 902 | 977.5
0.45 | 86.5 | 871.5 | 959.5
0.46 | 102 | 846 | 929.5
0.47 | 96 | 825 | 908
0.48 | 68.5 | 801.5 | 900
0.49 | 64 | 772 | 880
0.5 | 72 | 752 | 880