## IDS-VDS Characteristic (mA-mm)
VGS (V) | VDS = 0.100 V | VDS = 0.500 V | VDS = 0.900 V
-0.75 | 0.0006341 | 0.0029564 | 0.010558
-0.74 | 0.0006097 | 0.0028581 | 0.010201
-0.73 | 0.0005773 | 0.0027436 | 0.009897
-0.72 | 0.0005455 | 0.0026384 | 0.009548
-0.71 | 0.0005228 | 0.0025292 | 0.009218
-0.7 | 0.00049403 | 0.0024239 | 0.008914
-0.69 | 0.00047393 | 0.0023305 | 0.008615
-0.68 | 0.00045094 | 0.0022497 | 0.008335
-0.67 | 0.00043406 | 0.0021594 | 0.008055
-0.66 | 0.00040955 | 0.0020782 | 0.007793
-0.65 | 0.000387 | 0.0019933 | 0.00754
-0.64 | 0.0003694 | 0.0019126 | 0.007277
-0.63 | 0.00034888 | 0.0018361 | 0.007019
-0.62 | 0.00033086 | 0.0017685 | 0.006791
-0.61 | 0.00031755 | 0.0016883 | 0.006596
-0.6 | 0.00030093 | 0.0016255 | 0.006388
-0.59 | 0.00028738 | 0.001561 | 0.006155
-0.58 | 0.00027329 | 0.0014986 | 0.005966
-0.57 | 0.00025916 | 0.0014367 | 0.005757
-0.56 | 0.00024605 | 0.0013764 | 0.005543
-0.55 | 0.00023514 | 0.0013176 | 0.005368
-0.54 | 0.0002239 | 0.0012659 | 0.005193
-0.53 | 0.0002118 | 0.0012195 | 0.005016
-0.52 | 0.00020021 | 0.0011727 | 0.0048424
-0.51 | 0.00019262 | 0.0011302 | 0.0046754
-0.5 | 0.00018304 | 0.0010899 | 0.0044959
-0.49 | 0.00017565 | 0.0010572 | 0.0043808
-0.48 | 0.0001702 | 0.0010165 | 0.0042372
-0.47 | 0.00016428 | 0.0009863 | 0.0041627
-0.46 | 0.00016024 | 0.0009569 | 0.0040633
-0.45 | 0.00015862 | 0.0009391 | 0.0040024
-0.44 | 0.00015854 | 0.0009327 | 0.0039681
-0.43 | 0.00016299 | 0.0009343 | 0.0039454
-0.42 | 0.00017069 | 0.0009523 | 0.003987
-0.41 | 0.00018433 | 0.0009984 | 0.0041283
-0.4 | 0.00020701 | 0.0010642 | 0.0043691
-0.39 | 0.0002407 | 0.0011763 | 0.0047212
-0.38 | 0.00029072 | 0.0013309 | 0.0053075
-0.37 | 0.00036155 | 0.001572 | 0.006208
-0.36 | 0.00046142 | 0.0019133 | 0.007402
-0.35 | 0.0006394 | 0.0024033 | 0.009163
-0.34 | 0.0008469 | 0.0030833 | 0.011712
-0.33 | 0.0011328 | 0.0040182 | 0.015277
-0.32 | 0.0015241 | 0.0053457 | 0.0203
-0.31 | 0.002074 | 0.007393 | 0.027462
-0.3 | 0.0028375 | 0.010018 | 0.037181
-0.29 | 0.0038878 | 0.013594 | 0.050821
-0.28 | 0.0053099 | 0.018592 | 0.0702
-0.27 | 0.00765 | 0.025469 | 0.09613
-0.26 | 0.010449 | 0.035026 | 0.13267
-0.25 | 0.01429 | 0.047919 | 0.18162
-0.24 | 0.019475 | 0.06681 | 0.24852
-0.23 | 0.026725 | 0.09125 | 0.33966
-0.22 | 0.036436 | 0.12378 | 0.46332
-0.21 | 0.049752 | 0.16809 | 0.6288
-0.2 | 0.06934 | 0.2288 | 0.8523
-0.19 | 0.09429 | 0.31078 | 1.1503
-0.18 | 0.12817 | 0.42076 | 1.5445
-0.17 | 0.1736 | 0.56341 | 2.0641
-0.16 | 0.23347 | 0.7603 | 2.7255
-0.15 | 0.3146 | 1.0178 | 3.5889
-0.14 | 0.42398 | 1.354 | 4.6906
-0.13 | 0.56781 | 1.7924 | 6.082
-0.12 | 0.76 | 2.3549 | 7.758
-0.11 | 1.0108 | 3.0827 | 9.823
-0.1 | 1.3413 | 3.9898 | 12.306
-0.09 | 1.7703 | 5.1708 | 15.235
-0.08 | 2.3135 | 6.625 | 18.604
-0.07 | 3.0095 | 8.384 | 22.519
-0.06 | 3.8839 | 10.554 | 26.907
-0.05 | 4.9676 | 13.101 | 31.84
-0.04 | 6.251 | 16.147 | 37.301
-0.03 | 7.856 | 19.626 | 43.149
-0.02 | 9.748 | 23.653 | 49.661
-0.01 | 11.995 | 28.17 | 56.623
0 | 14.57 | 33.275 | 64.17
0.01 | 17.497 | 38.931 | 72.04
0.02 | 20.746 | 44.953 | 80.29
0.03 | 24.403 | 51.653 | 89.01
0.04 | 28.278 | 58.53 | 98.2
0.05 | 32.517 | 66.13 | 107.63
0.06 | 36.996 | 74.02 | 117.32
0.07 | 41.71 | 82.38 | 127.65
0.08 | 46.605 | 90.98 | 137.72
0.09 | 51.559 | 99.94 | 148.42
0.1 | 56.598 | 109.14 | 159.35
0.11 | 61.55 | 118.71 | 170.27
0.12 | 66.74 | 128.62 | 181.67
0.13 | 71.72 | 138.65 | 192.96
0.14 | 76.62 | 148.94 | 204.51
0.15 | 81.49 | 159.16 | 216.17
0.16 | 86.39 | 169.94 | 228.05
0.17 | 90.92 | 180.7 | 239.75
0.18 | 95.27 | 191.56 | 251.75
0.19 | 99.39 | 202.55 | 263.63
0.2 | 103.39 | 213.6 | 275.76
0.21 | 107.29 | 224.96 | 288
0.22 | 111.02 | 236.1 | 299.86
0.23 | 114.54 | 247.41 | 312.09
0.24 | 117.75 | 258.63 | 324.13
0.25 | 120.88 | 270.02 | 336.31
0.26 | 123.59 | 281.37 | 348.4
0.27 | 126.33 | 292.7 | 360.23
0.28 | 129.06 | 303.92 | 372.3
0.29 | 131.54 | 315.05 | 384.17
0.3 | 133.96 | 326.41 | 396.05
0.31 | 135.91 | 337.52 | 407.7
0.32 | 137.74 | 348.55 | 419.41
0.33 | 139.72 | 359.57 | 431.03
0.34 | 141.85 | 370.31 | 442.5
0.35 | 143.41 | 381.06 | 453.81
0.36 | 144.85 | 391.59 | 464.83
0.37 | 146.17 | 402.17 | 476.05
0.38 | 147.75 | 412.4 | 486.98
0.39 | 149.37 | 422.51 | 497.68
0.4 | 150.33 | 432.4 | 508.29
0.41 | 151.26 | 442.09 | 518.56
0.42 | 152.5 | 451.77 | 528.99
0.43 | 153.6 | 460.97 | 539.06
0.44 | 154.78 | 470.07 | 548.9
0.45 | 155.44 | 478.83 | 558.48
0.46 | 156.15 | 487.51 | 568.06
0.47 | 157.16 | 495.92 | 577
0.48 | 158.23 | 503.89 | 586.2
0.49 | 158.8 | 511.73 | 595
0.5 | 159.39 | 519.2 | 603.4

## Tranconductance (mS-mm)
VGS (V) | VDS = 0.100 V | VDS = 0.500 V | VDS = 0.900 V
-0.75 | -0.00244 | -0.00983 | -0.0357
-0.74 | -0.00284 | -0.01064 | -0.03305
-0.73 | -0.00321 | -0.010985 | -0.03265
-0.72 | -0.002725 | -0.01072 | -0.03395
-0.71 | -0.0025735 | -0.010725 | -0.0317
-0.7 | -0.0024435 | -0.009935 | -0.03015
-0.69 | -0.0021545 | -0.00871 | -0.02895
-0.68 | -0.0019935 | -0.008555 | -0.028
-0.67 | -0.0020695 | -0.008575 | -0.0271
-0.66 | -0.002353 | -0.008305 | -0.02575
-0.65 | -0.0020075 | -0.00828 | -0.0258
-0.64 | -0.001906 | -0.00786 | -0.02605
-0.63 | -0.001927 | -0.007205 | -0.0243
-0.62 | -0.0015665 | -0.00739 | -0.02115
-0.61 | -0.0014965 | -0.00715 | -0.02015
-0.6 | -0.0015085 | -0.006365 | -0.02205
-0.59 | -0.001382 | -0.006345 | -0.0211
-0.58 | -0.001411 | -0.006215 | -0.0199
-0.57 | -0.001362 | -0.00611 | -0.02115
-0.56 | -0.001201 | -0.005955 | -0.01945
-0.55 | -0.0011075 | -0.005525 | -0.0175
-0.54 | -0.001167 | -0.004905 | -0.0176
-0.53 | -0.0011845 | -0.00466 | -0.01753
-0.52 | -0.000959 | -0.004465 | -0.01703
-0.51 | -0.0008585 | -0.00414 | -0.017325
-0.5 | -0.0008485 | -0.00365 | -0.01473
-0.49 | -0.000642 | -0.00367 | -0.012935
-0.48 | -0.0005685 | -0.003545 | -0.010905
-0.47 | -0.000498 | -0.00298 | -0.008695
-0.46 | -0.000283 | -0.00236 | -0.008015
-0.45 | -8.5e-05 | -0.00121 | -0.00476
-0.44 | 0.0002185 | -0.00024 | -0.00285
-0.43 | 0.0006075 | 0.00098 | 0.000945
-0.42 | 0.001067 | 0.003205 | 0.009145
-0.41 | 0.001816 | 0.005595 | 0.019105
-0.4 | 0.0028185 | 0.008895 | 0.029645
-0.39 | 0.0041855 | 0.013335 | 0.04692
-0.38 | 0.0060425 | 0.019785 | 0.07434
-0.37 | 0.008535 | 0.02912 | 0.104725
-0.36 | 0.0138925 | 0.041565 | 0.14775
-0.35 | 0.019274 | 0.0585 | 0.2155
-0.34 | 0.02467 | 0.080745 | 0.3057
-0.33 | 0.03386 | 0.11312 | 0.4294
-0.32 | 0.04706 | 0.16874 | 0.60925
-0.31 | 0.06567 | 0.233615 | 0.84405
-0.3 | 0.09069 | 0.31005 | 1.16795
-0.29 | 0.12362 | 0.4287 | 1.65095
-0.28 | 0.18811 | 0.59375 | 2.26545
-0.27 | 0.256955 | 0.8217 | 3.1235
-0.26 | 0.332 | 1.1225 | 4.2745
-0.25 | 0.4513 | 1.5892 | 5.7925
-0.24 | 0.62175 | 2.16655 | 7.902
-0.23 | 0.84805 | 2.8485 | 10.74
-0.22 | 1.15135 | 3.842 | 14.457
-0.21 | 1.6452 | 5.251 | 19.449
-0.2 | 2.2269 | 7.1345 | 26.075
-0.19 | 2.9415 | 9.598 | 34.61
-0.18 | 3.9655 | 12.6315 | 45.69
-0.17 | 5.265 | 16.977 | 59.05
-0.16 | 7.05 | 22.7195 | 76.24
-0.15 | 9.5255 | 29.685 | 98.255
-0.14 | 12.6605 | 38.73 | 124.655
-0.13 | 16.801 | 50.045 | 153.37
-0.12 | 22.1495 | 64.515 | 187.05
-0.11 | 29.065 | 81.745 | 227.4
-0.1 | 37.975 | 104.405 | 270.6
-0.09 | 48.61 | 131.76 | 314.9
-0.08 | 61.96 | 160.66 | 364.2
-0.07 | 78.52 | 196.45 | 415.15
-0.06 | 97.905 | 235.85 | 466.05
-0.05 | 118.355 | 279.65 | 519.7
-0.04 | 144.42 | 326.25 | 565.45
-0.03 | 174.85 | 375.3 | 618
-0.02 | 206.95 | 427.2 | 673.7
-0.01 | 241.1 | 481.1 | 725.45
0 | 275.1 | 538.05 | 770.85
0.01 | 308.8 | 583.9 | 806
0.02 | 345.3 | 636.1 | 848.5
0.03 | 376.6 | 678.85 | 895.5
0.04 | 405.7 | 723.85 | 931
0.05 | 435.9 | 774.5 | 956
0.06 | 459.65 | 812.5 | 1001
0.07 | 480.45 | 848 | 1020
0.08 | 492.45 | 878 | 1038.5
0.09 | 499.65 | 908 | 1081.5
0.1 | 499.55 | 938.5 | 1092.5
0.11 | 507.1 | 974 | 1116
0.12 | 508.5 | 997 | 1134.5
0.13 | 494 | 1016 | 1142
0.14 | 488.5 | 1025.5 | 1160.5
0.15 | 488.5 | 1050 | 1177
0.16 | 471.5 | 1077 | 1179
0.17 | 444 | 1081 | 1185
0.18 | 423.5 | 1092.5 | 1194
0.19 | 406 | 1102 | 1200.5
0.2 | 395 | 1120.5 | 1218.5
0.21 | 381.5 | 1125 | 1205
0.22 | 362.5 | 1122.5 | 1204.5
0.23 | 336.5 | 1126.5 | 1213.5
0.24 | 317 | 1130.5 | 1211
0.25 | 292 | 1137 | 1213.5
0.26 | 272.5 | 1134 | 1196
0.27 | 273.5 | 1127.5 | 1195
0.28 | 260.5 | 1117.5 | 1197
0.29 | 245 | 1124.5 | 1187.5
0.3 | 218.5 | 1123.5 | 1176.5
0.31 | 189 | 1107 | 1168
0.32 | 190.5 | 1102.5 | 1166.5
0.33 | 205.5 | 1088 | 1154.5
0.34 | 184.5 | 1074.5 | 1139
0.35 | 150 | 1064 | 1116.5
0.36 | 138 | 1055.5 | 1112
0.37 | 145 | 1040.5 | 1107.5
0.38 | 160 | 1017 | 1081.5
0.39 | 129 | 1000 | 1065.5
0.4 | 94.5 | 979 | 1044
0.41 | 108.5 | 968.5 | 1035
0.42 | 117 | 944 | 1025
0.43 | 114 | 915 | 995.5
0.44 | 92 | 893 | 971
0.45 | 68.5 | 872 | 958
0.46 | 86 | 854.5 | 926
0.47 | 104 | 819 | 907
0.48 | 82 | 790.5 | 900
0.49 | 58 | 765.5 | 860
0.5 | 59 | 747 | 840