## IDS-VDS Characteristic (mA-mm)
VGS (V) | VDS = 0.100 V | VDS = 0.500 V | VDS = 0.900 V
-0.75 | 0.0006176 | 0.0029394 | 0.010513
-0.74 | 0.0005901 | 0.0027967 | 0.010161
-0.73 | 0.0005626 | 0.0027133 | 0.009829
-0.72 | 0.0005365 | 0.0026104 | 0.009508
-0.71 | 0.0005086 | 0.0024906 | 0.009258
-0.7 | 0.00048803 | 0.0023979 | 0.008946
-0.69 | 0.00045855 | 0.0023103 | 0.00874
-0.68 | 0.00044124 | 0.0022063 | 0.008378
-0.67 | 0.00041906 | 0.0021209 | 0.008146
-0.66 | 0.00040039 | 0.0020366 | 0.007881
-0.65 | 0.00038002 | 0.0019733 | 0.007627
-0.64 | 0.00036101 | 0.0018899 | 0.007358
-0.63 | 0.00034236 | 0.0018118 | 0.007135
-0.62 | 0.00032295 | 0.0017655 | 0.006904
-0.61 | 0.00030907 | 0.0016855 | 0.006641
-0.6 | 0.00029436 | 0.0016182 | 0.006427
-0.59 | 0.00027977 | 0.0015465 | 0.006187
-0.58 | 0.00026386 | 0.0014977 | 0.00599
-0.57 | 0.00025095 | 0.0014238 | 0.005809
-0.56 | 0.00024043 | 0.0013813 | 0.005578
-0.55 | 0.00022817 | 0.0013053 | 0.005392
-0.54 | 0.00021699 | 0.0012595 | 0.00519
-0.53 | 0.00020379 | 0.001204 | 0.005036
-0.52 | 0.00019452 | 0.0011642 | 0.0048754
-0.51 | 0.00018504 | 0.0011115 | 0.0046892
-0.5 | 0.0001751 | 0.0010744 | 0.0045479
-0.49 | 0.00016954 | 0.0010335 | 0.0044438
-0.48 | 0.00016372 | 0.001005 | 0.004301
-0.47 | 0.00015747 | 0.0009641 | 0.0041704
-0.46 | 0.00015512 | 0.0009465 | 0.0040659
-0.45 | 0.00015311 | 0.0009284 | 0.0039815
-0.44 | 0.00015406 | 0.0009145 | 0.0039548
-0.43 | 0.0001598 | 0.0009207 | 0.0039853
-0.42 | 0.00016908 | 0.0009489 | 0.0040611
-0.41 | 0.00018426 | 0.0009903 | 0.0041942
-0.4 | 0.00020881 | 0.001068 | 0.0044471
-0.39 | 0.00024439 | 0.0011915 | 0.0048354
-0.38 | 0.00029785 | 0.0013608 | 0.0054457
-0.37 | 0.00037139 | 0.0016137 | 0.006388
-0.36 | 0.00047783 | 0.0019684 | 0.007652
-0.35 | 0.0006599 | 0.0024854 | 0.009478
-0.34 | 0.0008757 | 0.0031964 | 0.012177
-0.33 | 0.0011718 | 0.0041898 | 0.015904
-0.32 | 0.0015836 | 0.0055823 | 0.021172
-0.31 | 0.0021464 | 0.007704 | 0.028406
-0.3 | 0.0029368 | 0.010367 | 0.038877
-0.29 | 0.0040013 | 0.014157 | 0.053307
-0.28 | 0.0055029 | 0.019338 | 0.07277
-0.27 | 0.007891 | 0.026618 | 0.10051
-0.26 | 0.010768 | 0.036318 | 0.13829
-0.25 | 0.014645 | 0.049782 | 0.18939
-0.24 | 0.020068 | 0.06917 | 0.25982
-0.23 | 0.027439 | 0.09438 | 0.35335
-0.22 | 0.03746 | 0.12829 | 0.48238
-0.21 | 0.050924 | 0.1744 | 0.6544
-0.2 | 0.07122 | 0.23744 | 0.8878
-0.19 | 0.0966 | 0.32055 | 1.1928
-0.18 | 0.13158 | 0.43433 | 1.6037
-0.17 | 0.17701 | 0.5849 | 2.1377
-0.16 | 0.23976 | 0.781 | 2.8271
-0.15 | 0.32174 | 1.045 | 3.7214
-0.14 | 0.43207 | 1.3933 | 4.8505
-0.13 | 0.5793 | 1.843 | 6.279
-0.12 | 0.772 | 2.4199 | 8.025
-0.11 | 1.0258 | 3.1537 | 10.09
-0.1 | 1.3595 | 4.0998 | 12.616
-0.09 | 1.7937 | 5.2878 | 15.568
-0.08 | 2.3424 | 6.73 | 19.067
-0.07 | 3.0429 | 8.503 | 22.924
-0.06 | 3.9074 | 10.7 | 27.341
-0.05 | 5.0171 | 13.322 | 33.893
-0.04 | 6.303 | 16.34 | 40.004
-0.03 | 7.894 | 19.935 | 45.833
-0.02 | 9.811 | 23.897 | 51.424
-0.01 | 12.015 | 28.478 | 57.11
0 | 14.631 | 33.584 | 64.64
0.01 | 17.532 | 39.151 | 72.37
0.02 | 20.78 | 45.159 | 80.66
0.03 | 24.347 | 51.768 | 89.33
0.04 | 28.288 | 58.65 | 98.34
0.05 | 32.508 | 66.21 | 107.74
0.06 | 36.931 | 74.05 | 117.44
0.07 | 41.645 | 82.25 | 127.43
0.08 | 46.404 | 90.94 | 137.66
0.09 | 51.329 | 99.65 | 148.15
0.1 | 56.287 | 108.9 | 158.83
0.11 | 61.15 | 118.43 | 169.79
0.12 | 66.22 | 128.09 | 180.82
0.13 | 71.29 | 138.07 | 192.17
0.14 | 76.28 | 148.03 | 203.6
0.15 | 81.03 | 158.45 | 215.04
0.16 | 85.65 | 169.02 | 226.91
0.17 | 90.02 | 179.58 | 238.41
0.18 | 94.33 | 190.2 | 250.25
0.19 | 98.6 | 201.18 | 262.02
0.2 | 102.66 | 212.08 | 273.95
0.21 | 106.51 | 223.26 | 286.02
0.22 | 110.01 | 234.4 | 297.97
0.23 | 113.14 | 245.3 | 309.88
0.24 | 116.43 | 256.54 | 321.89
0.25 | 119.64 | 267.88 | 333.86
0.26 | 122.5 | 278.94 | 345.6
0.27 | 125.32 | 290.28 | 357.56
0.28 | 127.53 | 301.26 | 369.43
0.29 | 129.85 | 312.4 | 381.15
0.3 | 132.12 | 323.52 | 393.07
0.31 | 134.36 | 334.49 | 404.46
0.32 | 136.49 | 345.32 | 416.11
0.33 | 138.36 | 356.27 | 427.66
0.34 | 139.75 | 367.04 | 438.97
0.35 | 141.48 | 377.56 | 450.14
0.36 | 143.3 | 388.04 | 461.22
0.37 | 144.7 | 398.3 | 472.28
0.38 | 146.01 | 408.67 | 483.19
0.39 | 147 | 418.66 | 493.85
0.4 | 148.42 | 428.43 | 504.27
0.41 | 149.82 | 438.09 | 514.69
0.42 | 150.63 | 447.64 | 524.98
0.43 | 151.5 | 456.89 | 534.97
0.44 | 152.4 | 465.87 | 544.89
0.45 | 153.67 | 474.6 | 554.31
0.46 | 154.52 | 483.19 | 563.93
0.47 | 155.18 | 491.53 | 572.8
0.48 | 155.76 | 499.58 | 581.8
0.49 | 156.77 | 507.26 | 590.8
0.5 | 157.61 | 514.77 | 599.4

## Tranconductance (mS-mm)
VGS (V) | VDS = 0.100 V | VDS = 0.500 V | VDS = 0.900 V
-0.75 | -0.00275 | -0.01427 | -0.0352
-0.74 | -0.00275 | -0.011305 | -0.0342
-0.73 | -0.00268 | -0.009315 | -0.03265
-0.72 | -0.0027 | -0.011135 | -0.02855
-0.71 | -0.0024235 | -0.010625 | -0.0281
-0.7 | -0.0025025 | -0.009015 | -0.0259
-0.69 | -0.0023395 | -0.00958 | -0.0284
-0.68 | -0.0019745 | -0.00947 | -0.0297
-0.67 | -0.0020425 | -0.008485 | -0.02485
-0.66 | -0.001952 | -0.00738 | -0.02595
-0.65 | -0.001969 | -0.007335 | -0.02615
-0.64 | -0.001883 | -0.008075 | -0.0246
-0.63 | -0.001903 | -0.00622 | -0.0227
-0.62 | -0.0016645 | -0.006315 | -0.0247
-0.61 | -0.0014295 | -0.007365 | -0.02385
-0.6 | -0.001465 | -0.00695 | -0.0227
-0.59 | -0.001525 | -0.006025 | -0.02185
-0.58 | -0.001441 | -0.006135 | -0.0189
-0.57 | -0.0011715 | -0.00582 | -0.0206
-0.56 | -0.001139 | -0.005925 | -0.02085
-0.55 | -0.001172 | -0.00609 | -0.0194
-0.54 | -0.001219 | -0.005065 | -0.0178
-0.53 | -0.0011235 | -0.004765 | -0.01573
-0.52 | -0.0009375 | -0.004625 | -0.01734
-0.51 | -0.000971 | -0.00449 | -0.016375
-0.5 | -0.000775 | -0.0039 | -0.01227
-0.49 | -0.000569 | -0.00347 | -0.012345
-0.48 | -0.0006035 | -0.00347 | -0.01367
-0.47 | -0.00043 | -0.002925 | -0.011755
-0.46 | -0.000218 | -0.001785 | -0.009445
-0.45 | -5.3e-05 | -0.0016 | -0.005555
-0.44 | 0.0003345 | -0.000385 | 0.00019
-0.43 | 0.000751 | 0.00172 | 0.005315
-0.42 | 0.001223 | 0.00348 | 0.010445
-0.41 | 0.0019865 | 0.005955 | 0.0193
-0.4 | 0.0030065 | 0.01006 | 0.03206
-0.39 | 0.004452 | 0.01464 | 0.04993
-0.38 | 0.00635 | 0.02111 | 0.07763
-0.37 | 0.008999 | 0.03038 | 0.110315
-0.36 | 0.0144255 | 0.043585 | 0.1545
-0.35 | 0.0198935 | 0.0614 | 0.22625
-0.34 | 0.025595 | 0.08522 | 0.3213
-0.33 | 0.035395 | 0.119295 | 0.44975
-0.32 | 0.04873 | 0.17571 | 0.6251
-0.31 | 0.06766 | 0.239235 | 0.88525
-0.3 | 0.092745 | 0.32265 | 1.24505
-0.29 | 0.128305 | 0.44855 | 1.69465
-0.28 | 0.194485 | 0.62305 | 2.36015
-0.27 | 0.263255 | 0.849 | 3.276
-0.26 | 0.3377 | 1.1582 | 4.444
-0.25 | 0.465 | 1.6426 | 6.0765
-0.24 | 0.6397 | 2.2299 | 8.198
-0.23 | 0.8696 | 2.956 | 11.128
-0.22 | 1.17425 | 4.001 | 15.0525
-0.21 | 1.688 | 5.4575 | 20.271
-0.2 | 2.2838 | 7.3075 | 26.92
-0.19 | 3.018 | 9.8445 | 35.795
-0.18 | 4.0205 | 13.2175 | 47.245
-0.17 | 5.409 | 17.3335 | 61.17
-0.16 | 7.2365 | 23.005 | 79.185
-0.15 | 9.6155 | 30.615 | 101.17
-0.14 | 12.878 | 39.9 | 127.88
-0.13 | 16.9965 | 51.33 | 158.725
-0.12 | 22.325 | 65.535 | 190.55
-0.11 | 29.375 | 83.995 | 229.55
-0.1 | 38.395 | 106.705 | 273.9
-0.09 | 49.145 | 131.51 | 322.55
-0.08 | 62.46 | 160.76 | 367.8
-0.07 | 78.25 | 198.5 | 413.7
-0.06 | 98.71 | 240.95 | 548.45
-0.05 | 119.78 | 282 | 633.15
-0.04 | 143.845 | 330.65 | 597
-0.03 | 175.4 | 377.85 | 571
-0.02 | 206.05 | 427.15 | 563.85
-0.01 | 241 | 484.35 | 660.8
0 | 275.85 | 533.65 | 763
0.01 | 307.45 | 578.75 | 801
0.02 | 340.75 | 630.85 | 848
0.03 | 375.4 | 674.55 | 884
0.04 | 408.05 | 722.1 | 920.5
0.05 | 432.15 | 770 | 955
0.06 | 456.85 | 802 | 984.5
0.07 | 473.65 | 844.5 | 1011
0.08 | 484.2 | 870 | 1036
0.09 | 494.15 | 898 | 1058.5
0.1 | 491.05 | 939 | 1082
0.11 | 496.65 | 959.5 | 1099.5
0.12 | 507 | 982 | 1119
0.13 | 503 | 997 | 1139
0.14 | 487 | 1019 | 1143.5
0.15 | 468.5 | 1049.5 | 1165.5
0.16 | 449.5 | 1056.5 | 1168.5
0.17 | 434 | 1059 | 1167
0.18 | 429 | 1080 | 1180.5
0.19 | 416.5 | 1094 | 1185
0.2 | 395.5 | 1104 | 1200
0.21 | 367.5 | 1116 | 1201
0.22 | 331.5 | 1102 | 1193
0.23 | 321 | 1107 | 1196
0.24 | 325 | 1129 | 1199
0.25 | 303.5 | 1120 | 1185.5
0.26 | 284 | 1120 | 1185
0.27 | 251.5 | 1116 | 1191.5
0.28 | 226.5 | 1106 | 1179.5
0.29 | 229.5 | 1113 | 1182
0.3 | 225.5 | 1104.5 | 1165.5
0.31 | 218.5 | 1090 | 1152
0.32 | 200 | 1089 | 1160
0.33 | 163 | 1086 | 1143
0.34 | 156 | 1064.5 | 1124
0.35 | 177.5 | 1050 | 1112.5
0.36 | 161 | 1037 | 1107
0.37 | 135.5 | 1031.5 | 1098.5
0.38 | 115 | 1018 | 1078.5
0.39 | 120.5 | 988 | 1054
0.4 | 141 | 971.5 | 1042
0.41 | 110.5 | 960.5 | 1035.5
0.42 | 84 | 940 | 1014
0.43 | 88.5 | 911.5 | 995.5
0.44 | 108.5 | 885.5 | 967
0.45 | 106 | 866 | 952
0.46 | 75.5 | 846.5 | 924.5
0.47 | 62 | 819.5 | 893.5
0.48 | 79.5 | 786.5 | 900
0.49 | 92.5 | 759.5 | 880
0.5 | 84 | 751 | 860