## IDS-VDS Characteristic (mA-mm)
VGS (V) | VDS = 0.100 V | VDS = 0.500 V | VDS = 0.900 V
-0.75 | 0.000594 | 0.002784 | 0.010205
-0.74 | 0.0005604 | 0.0026666 | 0.009869
-0.73 | 0.000531 | 0.002562 | 0.009534
-0.72 | 0.0005048 | 0.0024807 | 0.009191
-0.71 | 0.00047922 | 0.0023641 | 0.008917
-0.7 | 0.00045827 | 0.0022814 | 0.008637
-0.69 | 0.00043277 | 0.0021859 | 0.008361
-0.68 | 0.00041125 | 0.002119 | 0.008039
-0.67 | 0.00039382 | 0.0020352 | 0.007822
-0.66 | 0.00037269 | 0.0019411 | 0.007561
-0.65 | 0.00035512 | 0.0018732 | 0.007274
-0.64 | 0.00033377 | 0.0017993 | 0.007002
-0.63 | 0.00031754 | 0.0017139 | 0.006775
-0.62 | 0.00030078 | 0.0016539 | 0.006563
-0.61 | 0.00029062 | 0.0015831 | 0.006382
-0.6 | 0.00027458 | 0.001519 | 0.006118
-0.59 | 0.00026074 | 0.0014518 | 0.005922
-0.58 | 0.0002475 | 0.001394 | 0.00571
-0.57 | 0.00023651 | 0.001335 | 0.005531
-0.56 | 0.00022435 | 0.0012908 | 0.005346
-0.55 | 0.00021175 | 0.0012251 | 0.005124
-0.54 | 0.00020319 | 0.0011882 | 0.0050088
-0.53 | 0.00019233 | 0.0011311 | 0.0048476
-0.52 | 0.00018226 | 0.0010914 | 0.0046621
-0.51 | 0.00017535 | 0.0010507 | 0.0045292
-0.5 | 0.00016566 | 0.0010132 | 0.0043269
-0.49 | 0.00015841 | 0.000976 | 0.0042135
-0.48 | 0.00015402 | 0.0009383 | 0.0040961
-0.47 | 0.00015047 | 0.0009012 | 0.0040037
-0.46 | 0.00014519 | 0.0008888 | 0.0038745
-0.45 | 0.00014433 | 0.0008697 | 0.0038187
-0.44 | 0.00014498 | 0.0008651 | 0.0037824
-0.43 | 0.00015089 | 0.000878 | 0.0038116
-0.42 | 0.00016135 | 0.0009063 | 0.0038989
-0.41 | 0.00017743 | 0.0009504 | 0.0040343
-0.4 | 0.00020236 | 0.0010256 | 0.0042818
-0.39 | 0.00023949 | 0.001142 | 0.0047048
-0.38 | 0.0002921 | 0.0013159 | 0.0053023
-0.37 | 0.00036614 | 0.0015733 | 0.006288
-0.36 | 0.00047147 | 0.0019357 | 0.007569
-0.35 | 0.0006551 | 0.0024371 | 0.00943
-0.34 | 0.0008747 | 0.0031637 | 0.012126
-0.33 | 0.0011687 | 0.0041637 | 0.01587
-0.32 | 0.0015804 | 0.0055615 | 0.021226
-0.31 | 0.0021447 | 0.007698 | 0.028718
-0.3 | 0.0029374 | 0.010411 | 0.0392
-0.29 | 0.0040193 | 0.014144 | 0.053577
-0.28 | 0.0055093 | 0.019308 | 0.07421
-0.27 | 0.007905 | 0.026521 | 0.10183
-0.26 | 0.010819 | 0.036509 | 0.14011
-0.25 | 0.014766 | 0.049919 | 0.19105
-0.24 | 0.020192 | 0.0694 | 0.26277
-0.23 | 0.027605 | 0.09458 | 0.35798
-0.22 | 0.037597 | 0.12865 | 0.48928
-0.21 | 0.051322 | 0.17482 | 0.663
-0.2 | 0.0715 | 0.23684 | 0.8951
-0.19 | 0.09704 | 0.32137 | 1.1985
-0.18 | 0.13126 | 0.43535 | 1.6135
-0.17 | 0.17796 | 0.5868 | 2.1529
-0.16 | 0.24041 | 0.7867 | 2.8469
-0.15 | 0.32292 | 1.0483 | 3.741
-0.14 | 0.43725 | 1.4004 | 4.8662
-0.13 | 0.5833 | 1.8461 | 6.307
-0.12 | 0.778 | 2.4294 | 8.036
-0.11 | 1.0355 | 3.1759 | 10.153
-0.1 | 1.3713 | 4.1223 | 12.603
-0.09 | 1.8071 | 5.2944 | 15.644
-0.08 | 2.3682 | 6.786 | 19.082
-0.07 | 3.0599 | 8.583 | 23.007
-0.06 | 3.9521 | 10.748 | 27.396
-0.05 | 5.0555 | 13.398 | 32.413
-0.04 | 6.355 | 16.374 | 37.893
-0.03 | 7.96 | 19.947 | 43.921
-0.02 | 9.869 | 23.989 | 50.427
-0.01 | 12.122 | 28.555 | 57.36
0 | 14.71 | 33.68 | 64.86
0.01 | 17.651 | 39.313 | 72.81
0.02 | 20.872 | 45.392 | 80.95
0.03 | 24.561 | 52.083 | 89.72
0.04 | 28.468 | 59.08 | 98.83
0.05 | 32.664 | 66.54 | 108.29
0.06 | 37.137 | 74.5 | 117.89
0.07 | 41.809 | 82.71 | 128.1
0.08 | 46.648 | 91.41 | 138.37
0.09 | 51.593 | 100.28 | 148.89
0.1 | 56.621 | 109.46 | 159.79
0.11 | 61.59 | 119.16 | 170.58
0.12 | 66.7 | 128.68 | 181.99
0.13 | 71.69 | 138.83 | 193.3
0.14 | 76.58 | 148.99 | 204.7
0.15 | 81.32 | 159.35 | 216.33
0.16 | 86.07 | 170 | 228.01
0.17 | 90.66 | 180.62 | 239.91
0.18 | 95.06 | 191.48 | 251.69
0.19 | 99.23 | 202.4 | 263.57
0.2 | 103.15 | 213.4 | 275.42
0.21 | 106.87 | 224.5 | 287.65
0.22 | 110.41 | 235.72 | 299.62
0.23 | 114.02 | 246.9 | 311.67
0.24 | 117.23 | 258.16 | 323.69
0.25 | 120.35 | 269.57 | 335.56
0.26 | 123.16 | 280.56 | 347.6
0.27 | 125.79 | 291.89 | 359.58
0.28 | 128.37 | 303.11 | 371.49
0.29 | 130.82 | 314.23 | 383.41
0.3 | 133.14 | 325.56 | 395.1
0.31 | 135.36 | 336.43 | 406.84
0.32 | 137.41 | 347.51 | 418.44
0.33 | 139.01 | 358.41 | 429.98
0.34 | 140.88 | 369.18 | 441.2
0.35 | 142.62 | 379.8 | 452.47
0.36 | 144.06 | 390.26 | 463.62
0.37 | 145.63 | 400.8 | 474.7
0.38 | 146.85 | 410.97 | 485.61
0.39 | 148.23 | 421.05 | 496.1
0.4 | 149.59 | 430.76 | 506.8
0.41 | 150.62 | 440.52 | 517.16
0.42 | 151.62 | 450.08 | 527.53
0.43 | 152.64 | 459.35 | 537.58
0.44 | 153.72 | 468.46 | 547.3
0.45 | 154.72 | 477.14 | 556.98
0.46 | 155.64 | 485.78 | 566.5
0.47 | 156.23 | 494.08 | 575.4
0.48 | 157.06 | 502.17 | 584.8
0.49 | 157.99 | 509.92 | 593.3
0.5 | 158.34 | 517.38 | 602

## Tranconductance (mS-mm)
VGS (V) | VDS = 0.100 V | VDS = 0.500 V | VDS = 0.900 V
-0.75 | -0.00336 | -0.01174 | -0.0336
-0.74 | -0.00315 | -0.0111 | -0.03355
-0.73 | -0.00278 | -0.009295 | -0.0339
-0.72 | -0.002589 | -0.009895 | -0.03085
-0.71 | -0.0023265 | -0.009965 | -0.0277
-0.7 | -0.0023225 | -0.00891 | -0.0278
-0.69 | -0.002351 | -0.00812 | -0.0299
-0.68 | -0.0019475 | -0.007535 | -0.02695
-0.67 | -0.001928 | -0.008895 | -0.0239
-0.66 | -0.001935 | -0.0081 | -0.0274
-0.65 | -0.001946 | -0.00709 | -0.02795
-0.64 | -0.001879 | -0.007965 | -0.02495
-0.63 | -0.0016495 | -0.00727 | -0.02195
-0.62 | -0.001346 | -0.00654 | -0.01965
-0.61 | -0.00131 | -0.006745 | -0.02225
-0.6 | -0.001494 | -0.006565 | -0.023
-0.59 | -0.001354 | -0.00625 | -0.0204
-0.58 | -0.0012115 | -0.00584 | -0.01955
-0.57 | -0.0011575 | -0.00516 | -0.0182
-0.56 | -0.001238 | -0.005495 | -0.02035
-0.55 | -0.001058 | -0.00513 | -0.01686
-0.54 | -0.000971 | -0.0047 | -0.01382
-0.53 | -0.0010465 | -0.00484 | -0.017335
-0.52 | -0.000849 | -0.00402 | -0.01592
-0.51 | -0.00083 | -0.00391 | -0.01676
-0.5 | -0.000847 | -0.003735 | -0.015785
-0.49 | -0.000582 | -0.003745 | -0.01154
-0.48 | -0.000397 | -0.00374 | -0.01049
-0.47 | -0.0004415 | -0.002475 | -0.01108
-0.46 | -0.000307 | -0.001575 | -0.00925
-0.45 | -1.05e-05 | -0.001185 | -0.004605
-0.44 | 0.000328 | 0.000415 | -0.000355
-0.43 | 0.0008185 | 0.00206 | 0.005825
-0.42 | 0.001327 | 0.00362 | 0.011135
-0.41 | 0.0020505 | 0.005965 | 0.019145
-0.4 | 0.003103 | 0.00958 | 0.033525
-0.39 | 0.004487 | 0.014515 | 0.051025
-0.38 | 0.0063325 | 0.021565 | 0.07916
-0.37 | 0.0089685 | 0.03099 | 0.113335
-0.36 | 0.014448 | 0.04319 | 0.1571
-0.35 | 0.0201615 | 0.0614 | 0.22785
-0.34 | 0.02568 | 0.08633 | 0.322
-0.33 | 0.035285 | 0.11989 | 0.455
-0.32 | 0.0488 | 0.176715 | 0.6424
-0.31 | 0.06785 | 0.242475 | 0.8987
-0.3 | 0.09373 | 0.3223 | 1.24295
-0.29 | 0.128595 | 0.44485 | 1.7505
-0.28 | 0.194285 | 0.61885 | 2.41265
-0.27 | 0.265485 | 0.86005 | 3.295
-0.26 | 0.34305 | 1.1699 | 4.461
-0.25 | 0.46865 | 1.64455 | 6.133
-0.24 | 0.64195 | 2.23305 | 8.3465
-0.23 | 0.87025 | 2.9625 | 11.3255
-0.22 | 1.18585 | 4.012 | 15.251
-0.21 | 1.69515 | 5.4095 | 20.291
-0.2 | 2.2859 | 7.3275 | 26.775
-0.19 | 2.988 | 9.9255 | 35.92
-0.18 | 4.046 | 13.2715 | 47.72
-0.17 | 5.4575 | 17.5675 | 61.67
-0.16 | 7.248 | 23.075 | 79.405
-0.15 | 9.842 | 30.685 | 100.965
-0.14 | 13.019 | 39.89 | 128.3
-0.13 | 17.0375 | 51.45 | 158.49
-0.12 | 22.61 | 66.49 | 192.3
-0.11 | 29.665 | 84.645 | 228.35
-0.1 | 38.58 | 105.925 | 274.55
-0.09 | 49.845 | 133.185 | 323.95
-0.08 | 62.64 | 164.43 | 368.15
-0.07 | 79.195 | 198.1 | 415.7
-0.06 | 99.78 | 240.75 | 470.3
-0.05 | 120.145 | 281.3 | 524.85
-0.04 | 145.225 | 327.45 | 575.4
-0.03 | 175.7 | 380.75 | 626.7
-0.02 | 208.1 | 430.4 | 671.95
-0.01 | 242.05 | 484.55 | 721.65
0 | 276.45 | 537.9 | 772.5
0.01 | 308.1 | 585.6 | 804.5
0.02 | 345.5 | 638.5 | 845.5
0.03 | 379.8 | 684.4 | 894
0.04 | 405.15 | 722.85 | 928.5
0.05 | 433.45 | 771 | 953
0.06 | 457.25 | 808.5 | 990.5
0.07 | 475.55 | 845.5 | 1024
0.08 | 489.2 | 878.5 | 1039.5
0.09 | 498.65 | 902.5 | 1071
0.1 | 499.85 | 944 | 1084.5
0.11 | 503.95 | 961 | 1110
0.12 | 505 | 983.5 | 1136
0.13 | 494 | 1015.5 | 1135.5
0.14 | 481.5 | 1026 | 1151.5
0.15 | 474.5 | 1050.5 | 1165.5
0.16 | 467 | 1063.5 | 1179
0.17 | 449.5 | 1074 | 1184
0.18 | 428.5 | 1089 | 1183
0.19 | 404.5 | 1096 | 1186.5
0.2 | 382 | 1105 | 1204
0.21 | 363 | 1116 | 1210
0.22 | 357.5 | 1120 | 1201
0.23 | 341 | 1122 | 1203.5
0.24 | 316.5 | 1133.5 | 1194.5
0.25 | 296.5 | 1120 | 1195.5
0.26 | 272 | 1116 | 1201
0.27 | 260.5 | 1127.5 | 1194.5
0.28 | 251.5 | 1117 | 1191.5
0.29 | 238.5 | 1122.5 | 1180.5
0.3 | 227 | 1110 | 1171.5
0.31 | 213.5 | 1097.5 | 1167
0.32 | 182.5 | 1099 | 1157
0.33 | 173.5 | 1083.5 | 1138
0.34 | 180.5 | 1069.5 | 1124.5
0.35 | 159 | 1054 | 1121
0.36 | 150.5 | 1050 | 1111.5
0.37 | 139.5 | 1035.5 | 1099.5
0.38 | 130 | 1012.5 | 1070
0.39 | 137 | 989.5 | 1059.5
0.4 | 119.5 | 973.5 | 1053
0.41 | 101.5 | 966 | 1036.5
0.42 | 101 | 941.5 | 1021
0.43 | 105 | 919 | 988.5
0.44 | 104 | 889.5 | 970
0.45 | 96 | 866 | 960
0.46 | 75.5 | 847 | 921
0.47 | 71 | 819.5 | 915
0.48 | 88 | 792 | 895
0.49 | 64 | 760.5 | 860
0.5 | 35 | 746 | 870