## IDS-VDS Characteristic (mA-mm)
VGS (V) | VDS = 0.100 V | VDS = 0.500 V | VDS = 0.900 V
-0.75 | 0.0005718 | 0.0024824 | 0.008516
-0.74 | 0.0005454 | 0.0023872 | 0.008206
-0.73 | 0.0005216 | 0.0023112 | 0.007935
-0.72 | 0.00049722 | 0.0022137 | 0.007719
-0.71 | 0.00047354 | 0.0021123 | 0.007504
-0.7 | 0.00044998 | 0.0020556 | 0.007239
-0.69 | 0.00042981 | 0.0019757 | 0.006997
-0.68 | 0.00040828 | 0.0019003 | 0.006824
-0.67 | 0.0003922 | 0.0018294 | 0.006568
-0.66 | 0.00037331 | 0.0017661 | 0.006347
-0.65 | 0.00036063 | 0.0016966 | 0.006193
-0.64 | 0.00034243 | 0.0016376 | 0.005996
-0.63 | 0.00032542 | 0.0015744 | 0.005793
-0.62 | 0.00031102 | 0.0015127 | 0.005572
-0.61 | 0.00029544 | 0.0014585 | 0.005451
-0.6 | 0.00028234 | 0.0014014 | 0.005271
-0.59 | 0.00026872 | 0.0013476 | 0.005099
-0.58 | 0.0002546 | 0.0013035 | 0.0049143
-0.57 | 0.00024326 | 0.0012482 | 0.0047515
-0.56 | 0.00023144 | 0.0012019 | 0.0045963
-0.55 | 0.00022135 | 0.0011581 | 0.0044461
-0.54 | 0.00021194 | 0.0011059 | 0.0042977
-0.53 | 0.00020165 | 0.0010594 | 0.0041577
-0.52 | 0.0001933 | 0.0010298 | 0.0040337
-0.51 | 0.00018464 | 0.0009992 | 0.0038813
-0.5 | 0.00017715 | 0.0009588 | 0.0038007
-0.49 | 0.00016795 | 0.000936 | 0.0036863
-0.48 | 0.00016421 | 0.0009101 | 0.0036166
-0.47 | 0.00016052 | 0.0008868 | 0.0035341
-0.46 | 0.00015802 | 0.0008733 | 0.003487
-0.45 | 0.00015808 | 0.000866 | 0.0034651
-0.44 | 0.00016006 | 0.0008736 | 0.0035039
-0.43 | 0.00016794 | 0.0008935 | 0.0035586
-0.42 | 0.00017965 | 0.0009304 | 0.0036996
-0.41 | 0.0001999 | 0.0010023 | 0.0039008
-0.4 | 0.0002296 | 0.0011089 | 0.0042785
-0.39 | 0.00027488 | 0.0012618 | 0.0048457
-0.38 | 0.00033784 | 0.0014802 | 0.0056446
-0.37 | 0.00042816 | 0.0017998 | 0.006856
-0.36 | 0.00055177 | 0.0022438 | 0.008526
-0.35 | 0.0007693 | 0.0028783 | 0.010895
-0.34 | 0.001026 | 0.0037595 | 0.014229
-0.33 | 0.0013774 | 0.0049735 | 0.018965
-0.32 | 0.0018571 | 0.006829 | 0.025546
-0.31 | 0.0025257 | 0.009204 | 0.034683
-0.3 | 0.0034511 | 0.012496 | 0.047429
-0.29 | 0.0047247 | 0.016992 | 0.06555
-0.28 | 0.006688 | 0.023335 | 0.08993
-0.27 | 0.009182 | 0.031955 | 0.12267
-0.26 | 0.012503 | 0.043676 | 0.16879
-0.25 | 0.017083 | 0.06048 | 0.23071
-0.24 | 0.023193 | 0.0824 | 0.31507
-0.23 | 0.031729 | 0.11222 | 0.42831
-0.22 | 0.043121 | 0.15204 | 0.5808
-0.21 | 0.05974 | 0.20664 | 0.7877
-0.2 | 0.0814 | 0.27986 | 1.0609
-0.19 | 0.10985 | 0.37658 | 1.4188
-0.18 | 0.1486 | 0.50988 | 1.9031
-0.17 | 0.20103 | 0.685 | 2.4964
-0.16 | 0.27006 | 0.914 | 3.2997
-0.15 | 0.36292 | 1.2114 | 4.3149
-0.14 | 0.48669 | 1.6059 | 5.582
-0.13 | 0.6517 | 2.1125 | 7.181
-0.12 | 0.8661 | 2.7649 | 9.103
-0.11 | 1.1484 | 3.5997 | 11.373
-0.1 | 1.5122 | 4.6364 | 14.146
-0.09 | 1.9836 | 5.97 | 17.373
-0.08 | 2.5831 | 7.589 | 20.993
-0.07 | 3.3445 | 9.552 | 25.182
-0.06 | 4.2913 | 11.843 | 29.867
-0.05 | 5.4493 | 14.678 | 35.07
-0.04 | 6.856 | 17.923 | 40.817
-0.03 | 8.545 | 21.685 | 46.929
-0.02 | 10.54 | 25.942 | 53.75
-0.01 | 12.889 | 30.629 | 60.95
0 | 15.604 | 36.001 | 68.79
0.01 | 18.622 | 41.8 | 76.84
0.02 | 21.94 | 48.03 | 85.3
0.03 | 25.671 | 54.753 | 94.18
0.04 | 29.622 | 61.99 | 103.46
0.05 | 33.959 | 69.58 | 112.97
0.06 | 38.473 | 77.6 | 122.92
0.07 | 43.217 | 86.11 | 133.09
0.08 | 48.081 | 94.83 | 143.5
0.09 | 52.975 | 103.87 | 154.17
0.1 | 57.97 | 113.08 | 165.01
0.11 | 63.04 | 122.68 | 176.09
0.12 | 68.11 | 132.64 | 187.3
0.13 | 72.96 | 142.62 | 198.76
0.14 | 77.87 | 152.94 | 210.27
0.15 | 82.74 | 163.28 | 221.84
0.16 | 87.53 | 173.96 | 233.72
0.17 | 92 | 184.67 | 245.37
0.18 | 96.2 | 195.47 | 257.33
0.19 | 100.18 | 206.33 | 269.24
0.2 | 104.15 | 217.45 | 281.18
0.21 | 107.97 | 228.59 | 293.31
0.22 | 111.68 | 239.75 | 305.29
0.23 | 115.18 | 250.99 | 317.31
0.24 | 118.27 | 261.98 | 329.35
0.25 | 121.26 | 273.43 | 341.36
0.26 | 123.93 | 284.79 | 353.1
0.27 | 126.59 | 295.89 | 365.12
0.28 | 129.45 | 307.13 | 376.91
0.29 | 131.78 | 318.04 | 388.66
0.3 | 134.09 | 329.3 | 400.64
0.31 | 135.83 | 340.37 | 412.03
0.32 | 137.71 | 351.29 | 423.64
0.33 | 139.85 | 362.14 | 435.13
0.34 | 141.83 | 372.91 | 446.48
0.35 | 143.27 | 383.36 | 457.73
0.36 | 144.64 | 393.86 | 468.67
0.37 | 145.99 | 404.34 | 479.72
0.38 | 147.61 | 414.41 | 490.57
0.39 | 149.18 | 424.37 | 501.16
0.4 | 150.13 | 434.11 | 511.48
0.41 | 150.85 | 443.79 | 521.82
0.42 | 152.1 | 453.34 | 532.06
0.43 | 153.34 | 462.4 | 541.95
0.44 | 154.48 | 471.3 | 551.79
0.45 | 154.9 | 480.04 | 561.19
0.46 | 155.61 | 488.61 | 570.5
0.47 | 156.77 | 496.91 | 579.6
0.48 | 157.79 | 504.71 | 588.4
0.49 | 158.37 | 512.38 | 597.2
0.5 | 158.75 | 519.82 | 605.8

## Tranconductance (mS-mm)
VGS (V) | VDS = 0.100 V | VDS = 0.500 V | VDS = 0.900 V
-0.75 | -0.00264 | -0.00952 | -0.031
-0.74 | -0.00251 | -0.00856 | -0.02905
-0.73 | -0.002409 | -0.008675 | -0.02435
-0.72 | -0.002403 | -0.009945 | -0.02155
-0.71 | -0.002362 | -0.007905 | -0.024
-0.7 | -0.0021865 | -0.00683 | -0.02535
-0.69 | -0.002085 | -0.007765 | -0.02075
-0.68 | -0.0018805 | -0.007315 | -0.02145
-0.67 | -0.0017485 | -0.00671 | -0.02385
-0.66 | -0.0015785 | -0.00664 | -0.01875
-0.65 | -0.001544 | -0.006425 | -0.01755
-0.64 | -0.0017605 | -0.00611 | -0.02
-0.63 | -0.0015705 | -0.006245 | -0.0212
-0.62 | -0.001499 | -0.005795 | -0.0171
-0.61 | -0.001434 | -0.005565 | -0.01505
-0.6 | -0.001336 | -0.005545 | -0.0176
-0.59 | -0.001387 | -0.004895 | -0.017835
-0.58 | -0.001273 | -0.00497 | -0.017375
-0.57 | -0.001158 | -0.00508 | -0.0159
-0.56 | -0.0010955 | -0.004505 | -0.01527
-0.55 | -0.000975 | -0.0048 | -0.01493
-0.54 | -0.000985 | -0.004935 | -0.01442
-0.53 | -0.000932 | -0.003805 | -0.0132
-0.52 | -0.0008505 | -0.00301 | -0.01382
-0.51 | -0.0008075 | -0.00355 | -0.01165
-0.5 | -0.0008345 | -0.00316 | -0.00975
-0.49 | -0.000647 | -0.002435 | -0.009205
-0.48 | -0.0003715 | -0.00246 | -0.00761
-0.47 | -0.0003095 | -0.00184 | -0.00648
-0.46 | -0.000122 | -0.00104 | -0.00345
-0.45 | 0.000102 | 1.5e-05 | 0.000845
-0.44 | 0.000493 | 0.001375 | 0.004675
-0.43 | 0.0009795 | 0.00284 | 0.009785
-0.42 | 0.001598 | 0.00544 | 0.01711
-0.41 | 0.0024975 | 0.008925 | 0.028945
-0.4 | 0.003749 | 0.012975 | 0.047245
-0.39 | 0.005412 | 0.018565 | 0.068305
-0.38 | 0.007664 | 0.0269 | 0.100515
-0.37 | 0.0106965 | 0.03818 | 0.14407
-0.36 | 0.017057 | 0.053925 | 0.20195
-0.35 | 0.0237115 | 0.075785 | 0.28515
-0.34 | 0.030405 | 0.10476 | 0.4035
-0.33 | 0.041555 | 0.153475 | 0.56585
-0.32 | 0.057415 | 0.211525 | 0.7859
-0.31 | 0.0797 | 0.28335 | 1.09415
-0.3 | 0.10995 | 0.3894 | 1.54335
-0.29 | 0.161845 | 0.54195 | 2.12505
-0.28 | 0.222865 | 0.74815 | 2.856
-0.27 | 0.29075 | 1.01705 | 3.943
-0.26 | 0.39505 | 1.42625 | 5.402
-0.25 | 0.5345 | 1.9362 | 7.314
-0.24 | 0.7323 | 2.587 | 9.88
-0.23 | 0.9964 | 3.482 | 13.2865
-0.22 | 1.40055 | 4.721 | 17.9695
-0.21 | 1.91395 | 6.391 | 24.005
-0.2 | 2.5055 | 8.497 | 31.555
-0.19 | 3.36 | 11.501 | 42.11
-0.18 | 4.559 | 15.421 | 53.88
-0.17 | 6.073 | 20.206 | 69.83
-0.16 | 8.0945 | 26.32 | 90.925
-0.15 | 10.8315 | 34.595 | 114.115
-0.14 | 14.439 | 45.055 | 143.305
-0.13 | 18.9705 | 57.95 | 176.05
-0.12 | 24.835 | 74.36 | 209.6
-0.11 | 32.305 | 93.575 | 252.15
-0.1 | 41.76 | 118.515 | 300
-0.09 | 53.545 | 147.63 | 342.35
-0.08 | 68.045 | 179.1 | 390.45
-0.07 | 85.41 | 212.7 | 443.7
-0.06 | 105.24 | 256.3 | 494.4
-0.05 | 128.235 | 304 | 547.5
-0.04 | 154.785 | 350.35 | 592.95
-0.03 | 184.2 | 400.95 | 646.65
-0.02 | 217.2 | 447.2 | 701.05
-0.01 | 253.2 | 502.95 | 752
0 | 286.65 | 558.55 | 794.5
0.01 | 316.8 | 601.45 | 825.5
0.02 | 352.45 | 647.65 | 867
0.03 | 384.1 | 698 | 908
0.04 | 414.4 | 741.35 | 939.5
0.05 | 442.55 | 780.5 | 973
0.06 | 462.9 | 826.5 | 1006
0.07 | 480.4 | 861.5 | 1029
0.08 | 487.9 | 888 | 1054
0.09 | 494.45 | 912.5 | 1075.5
0.1 | 503.25 | 940.5 | 1096
0.11 | 507 | 978 | 1114.5
0.12 | 496 | 997 | 1133.5
0.13 | 488 | 1015 | 1148.5
0.14 | 489 | 1033 | 1154
0.15 | 483 | 1051 | 1172.5
0.16 | 463 | 1069.5 | 1176.5
0.17 | 433.5 | 1075.5 | 1180.5
0.18 | 409 | 1083 | 1193.5
0.19 | 397.5 | 1099 | 1192.5
0.2 | 389.5 | 1113 | 1203.5
0.21 | 376.5 | 1115 | 1205.5
0.22 | 360.5 | 1120 | 1200
0.23 | 329.5 | 1111.5 | 1203
0.24 | 304 | 1122 | 1202.5
0.25 | 283 | 1140.5 | 1187.5
0.26 | 266.5 | 1123 | 1188
0.27 | 276 | 1117 | 1190.5
0.28 | 259.5 | 1107.5 | 1177
0.29 | 232 | 1108.5 | 1186.5
0.3 | 202.5 | 1116.5 | 1168.5
0.31 | 181 | 1099.5 | 1150
0.32 | 201 | 1088.5 | 1155
0.33 | 206 | 1081 | 1142
0.34 | 171 | 1061 | 1130
0.35 | 140.5 | 1047.5 | 1109.5
0.36 | 136 | 1049 | 1099.5
0.37 | 148.5 | 1027.5 | 1095
0.38 | 159.5 | 1001.5 | 1072
0.39 | 126 | 985 | 1045.5
0.4 | 83.5 | 971 | 1033
0.41 | 98.5 | 961.5 | 1029
0.42 | 124.5 | 930.5 | 1006.5
0.43 | 119 | 898 | 986.5
0.44 | 78 | 882 | 962
0.45 | 56.5 | 865.5 | 935.5
0.46 | 93.5 | 843.5 | 920.5
0.47 | 109 | 805 | 895
0.48 | 80 | 773.5 | 880
0.49 | 48 | 755.5 | 870
0.5 | 38 | 744 | 860