## IDS-VDS Characteristic (mA-mm)
VGS (V) | VDS = 0.100 V | VDS = 0.500 V | VDS = 0.900 V
-0.75 | 0.0005037 | 0.0020921 | 0.006952
-0.74 | 0.00047748 | 0.002021 | 0.006731
-0.73 | 0.00045171 | 0.0019579 | 0.006475
-0.72 | 0.00043324 | 0.0018778 | 0.006286
-0.71 | 0.00041158 | 0.0018063 | 0.006122
-0.7 | 0.00039598 | 0.0017442 | 0.005896
-0.69 | 0.00037524 | 0.0016861 | 0.005755
-0.68 | 0.00036044 | 0.0016273 | 0.00557
-0.67 | 0.0003451 | 0.0015662 | 0.005417
-0.66 | 0.000331 | 0.001509 | 0.005244
-0.65 | 0.00031424 | 0.001458 | 0.005073
-0.64 | 0.00030113 | 0.0013898 | 0.0049058
-0.63 | 0.00028589 | 0.0013398 | 0.0047422
-0.62 | 0.0002734 | 0.0012959 | 0.0046003
-0.61 | 0.00026283 | 0.0012482 | 0.0044686
-0.6 | 0.00024822 | 0.0012087 | 0.0043291
-0.59 | 0.00023624 | 0.0011648 | 0.0041738
-0.58 | 0.00022626 | 0.0011122 | 0.0040347
-0.57 | 0.00021563 | 0.0010741 | 0.0039127
-0.56 | 0.00020707 | 0.0010369 | 0.0038061
-0.55 | 0.00019667 | 0.0009971 | 0.003666
-0.54 | 0.00018812 | 0.0009674 | 0.0035414
-0.53 | 0.0001786 | 0.0009281 | 0.0034519
-0.52 | 0.00017215 | 0.0009005 | 0.0033544
-0.51 | 0.00016358 | 0.0008611 | 0.0032496
-0.5 | 0.0001575 | 0.0008395 | 0.0031628
-0.49 | 0.00015237 | 0.000819 | 0.0030917
-0.48 | 0.0001487 | 0.0007979 | 0.0030436
-0.47 | 0.00014584 | 0.0007829 | 0.0030155
-0.46 | 0.00014577 | 0.0007756 | 0.003004
-0.45 | 0.00014648 | 0.0007839 | 0.0030093
-0.44 | 0.00015152 | 0.0007969 | 0.0030602
-0.43 | 0.00016222 | 0.000828 | 0.0031916
-0.42 | 0.0001783 | 0.000881 | 0.0033651
-0.41 | 0.00020214 | 0.0009618 | 0.0036788
-0.4 | 0.00023795 | 0.0010916 | 0.0041231
-0.39 | 0.00028855 | 0.0012797 | 0.0048104
-0.38 | 0.0003612 | 0.0015371 | 0.005803
-0.37 | 0.00046215 | 0.001907 | 0.007148
-0.36 | 0.0006385 | 0.0024271 | 0.009114
-0.35 | 0.0008454 | 0.0031564 | 0.011805
-0.34 | 0.001128 | 0.0041494 | 0.015766
-0.33 | 0.0015144 | 0.0055473 | 0.02119
-0.32 | 0.0020561 | 0.00766 | 0.028721
-0.31 | 0.002783 | 0.010335 | 0.038916
-0.3 | 0.0038123 | 0.01399 | 0.053603
-0.29 | 0.0051868 | 0.019082 | 0.07397
-0.28 | 0.007339 | 0.025992 | 0.10076
-0.27 | 0.010041 | 0.035786 | 0.13801
-0.26 | 0.013675 | 0.048757 | 0.18872
-0.25 | 0.018532 | 0.06734 | 0.25773
-0.24 | 0.025211 | 0.09155 | 0.35133
-0.23 | 0.034282 | 0.1241 | 0.47509
-0.22 | 0.046559 | 0.16864 | 0.6441
-0.21 | 0.06492 | 0.22718 | 0.8653
-0.2 | 0.08753 | 0.30699 | 1.1683
-0.19 | 0.11789 | 0.41312 | 1.5578
-0.18 | 0.15965 | 0.55344 | 2.0757
-0.17 | 0.21454 | 0.7446 | 2.7165
-0.16 | 0.28826 | 0.99 | 3.5707
-0.15 | 0.38577 | 1.308 | 4.6355
-0.14 | 0.51666 | 1.7305 | 6.022
-0.13 | 0.6903 | 2.2719 | 7.649
-0.12 | 0.916 | 2.9628 | 9.664
-0.11 | 1.2076 | 3.8282 | 12.071
-0.1 | 1.5923 | 4.9328 | 14.917
-0.09 | 2.0857 | 6.326 | 18.244
-0.08 | 2.706 | 7.988 | 21.944
-0.07 | 3.5064 | 10.035 | 26.261
-0.06 | 4.4621 | 12.456 | 31.037
-0.05 | 5.679 | 15.348 | 36.333
-0.04 | 7.101 | 18.655 | 42.176
-0.03 | 8.833 | 22.518 | 48.421
-0.02 | 10.869 | 26.857 | 55.191
-0.01 | 13.269 | 31.673 | 62.54
0 | 16.001 | 37.118 | 70.33
0.01 | 19.053 | 42.946 | 78.44
0.02 | 22.458 | 49.306 | 86.98
0.03 | 26.186 | 56.085 | 95.84
0.04 | 30.247 | 63.39 | 105.18
0.05 | 34.539 | 70.85 | 114.84
0.06 | 39.051 | 79.04 | 124.77
0.07 | 43.807 | 87.49 | 134.97
0.08 | 48.69 | 96.27 | 145.5
0.09 | 53.675 | 105.27 | 156.13
0.1 | 58.53 | 114.51 | 167.07
0.11 | 63.64 | 124.15 | 178.24
0.12 | 68.71 | 134.1 | 189.38
0.13 | 73.73 | 144.14 | 200.9
0.14 | 78.65 | 154.28 | 212.42
0.15 | 83.4 | 164.77 | 223.95
0.16 | 88.01 | 175.45 | 235.85
0.17 | 92.48 | 186.09 | 247.55
0.18 | 96.77 | 197.01 | 259.45
0.19 | 101.02 | 207.77 | 271.37
0.2 | 104.97 | 218.83 | 283.35
0.21 | 108.66 | 230.09 | 295.35
0.22 | 112.16 | 241.19 | 307.34
0.23 | 115.41 | 252.37 | 319.23
0.24 | 118.73 | 263.55 | 331.26
0.25 | 121.78 | 274.85 | 343.4
0.26 | 124.58 | 286.09 | 355
0.27 | 127.2 | 297.32 | 366.99
0.28 | 129.68 | 308.33 | 378.87
0.29 | 132.08 | 319.56 | 390.51
0.3 | 134.32 | 330.65 | 402.44
0.31 | 136.44 | 341.64 | 413.82
0.32 | 138.4 | 352.54 | 425.39
0.33 | 140.31 | 363.24 | 436.83
0.34 | 141.83 | 373.99 | 448.09
0.35 | 143.54 | 384.6 | 459.21
0.36 | 145.18 | 394.99 | 470.26
0.37 | 146.43 | 405.38 | 481.23
0.38 | 147.87 | 415.4 | 491.96
0.39 | 149 | 425.35 | 502.53
0.4 | 150.25 | 435.13 | 512.73
0.41 | 151.43 | 444.66 | 523.03
0.42 | 152.54 | 454.02 | 533.17
0.43 | 153.4 | 463.19 | 543.1
0.44 | 154.35 | 472.04 | 552.81
0.45 | 155.29 | 480.69 | 562.13
0.46 | 156.23 | 489.13 | 571.4
0.47 | 157.01 | 497.17 | 580.2
0.48 | 157.67 | 505.08 | 589.4
0.49 | 158.41 | 512.72 | 597.8
0.5 | 159.23 | 519.97 | 606.3

## Tranconductance (mS-mm)
VGS (V) | VDS = 0.100 V | VDS = 0.500 V | VDS = 0.900 V
-0.75 | -0.002622 | -0.00711 | -0.0221
-0.74 | -0.0025995 | -0.00671 | -0.02385
-0.73 | -0.002212 | -0.00716 | -0.02225
-0.72 | -0.0020065 | -0.00758 | -0.01765
-0.71 | -0.001863 | -0.00668 | -0.0195
-0.7 | -0.001817 | -0.00601 | -0.01835
-0.69 | -0.001777 | -0.005845 | -0.0163
-0.68 | -0.001507 | -0.005995 | -0.0169
-0.67 | -0.001472 | -0.005915 | -0.0163
-0.66 | -0.001543 | -0.00541 | -0.0172
-0.65 | -0.0014935 | -0.00596 | -0.01691
-0.64 | -0.0014175 | -0.00591 | -0.01654
-0.63 | -0.0013865 | -0.004695 | -0.015275
-0.62 | -0.001153 | -0.00458 | -0.01368
-0.61 | -0.001259 | -0.00436 | -0.01356
-0.6 | -0.0013295 | -0.00417 | -0.01474
-0.59 | -0.001098 | -0.004825 | -0.01472
-0.58 | -0.0010305 | -0.004535 | -0.013055
-0.57 | -0.0009595 | -0.003765 | -0.01143
-0.56 | -0.000948 | -0.00385 | -0.012335
-0.55 | -0.0009475 | -0.003475 | -0.013235
-0.54 | -0.0009035 | -0.00345 | -0.010705
-0.53 | -0.0007985 | -0.003345 | -0.00935
-0.52 | -0.000751 | -0.00335 | -0.010115
-0.51 | -0.0007325 | -0.00305 | -0.00958
-0.5 | -0.0005605 | -0.002105 | -0.007895
-0.49 | -0.00044 | -0.00208 | -0.00596
-0.48 | -0.0003265 | -0.001805 | -0.00381
-0.47 | -0.0001465 | -0.001115 | -0.00198
-0.46 | 3.2e-05 | 5e-05 | -0.00031
-0.45 | 0.0002875 | 0.001065 | 0.00281
-0.44 | 0.000787 | 0.002205 | 0.009115
-0.43 | 0.001339 | 0.004205 | 0.015245
-0.42 | 0.001996 | 0.00669 | 0.02436
-0.41 | 0.0029825 | 0.01053 | 0.0379
-0.4 | 0.0043205 | 0.015895 | 0.05658
-0.39 | 0.0061625 | 0.022275 | 0.083995
-0.38 | 0.00868 | 0.031365 | 0.11688
-0.37 | 0.013865 | 0.0445 | 0.16555
-0.36 | 0.0191625 | 0.06247 | 0.23285
-0.35 | 0.024475 | 0.086115 | 0.3326
-0.34 | 0.03345 | 0.119545 | 0.46925
-0.33 | 0.046405 | 0.17553 | 0.64775
-0.32 | 0.06343 | 0.239385 | 0.8863
-0.31 | 0.08781 | 0.3165 | 1.2441
-0.3 | 0.12019 | 0.43735 | 1.7527
-0.29 | 0.176335 | 0.6001 | 2.35785
-0.28 | 0.24271 | 0.8352 | 3.202
-0.27 | 0.3168 | 1.13825 | 4.398
-0.26 | 0.42455 | 1.5777 | 5.986
-0.25 | 0.5768 | 2.13965 | 8.1305
-0.24 | 0.7875 | 2.838 | 10.868
-0.23 | 1.0674 | 3.8545 | 14.6385
-0.22 | 1.5319 | 5.154 | 19.5105
-0.21 | 2.04855 | 6.9175 | 26.21
-0.2 | 2.6485 | 9.297 | 34.625
-0.19 | 3.606 | 12.3225 | 45.37
-0.18 | 4.8325 | 16.574 | 57.935
-0.17 | 6.4305 | 21.828 | 74.75
-0.16 | 8.5615 | 28.17 | 95.95
-0.15 | 11.42 | 37.025 | 122.565
-0.14 | 15.2265 | 48.195 | 150.675
-0.13 | 19.967 | 61.615 | 182.1
-0.12 | 25.865 | 77.815 | 221.1
-0.11 | 33.815 | 98.5 | 262.65
-0.1 | 43.905 | 124.89 | 308.65
-0.09 | 55.685 | 152.76 | 351.35
-0.08 | 71.035 | 185.45 | 400.85
-0.07 | 87.805 | 223.4 | 454.65
-0.06 | 108.63 | 265.65 | 503.6
-0.05 | 131.945 | 309.95 | 556.95
-0.04 | 157.7 | 358.5 | 604.4
-0.03 | 188.4 | 410.1 | 650.75
-0.02 | 221.8 | 457.75 | 705.95
-0.01 | 256.6 | 513.05 | 756.95
0 | 289.2 | 563.65 | 795
0.01 | 322.85 | 609.4 | 832.5
0.02 | 356.65 | 656.95 | 870
0.03 | 389.45 | 704.2 | 910
0.04 | 417.65 | 738.25 | 950
0.05 | 440.2 | 782.5 | 979.5
0.06 | 463.4 | 832 | 1006.5
0.07 | 481.95 | 861.5 | 1036.5
0.08 | 493.4 | 889 | 1058
0.09 | 492 | 912 | 1078.5
0.1 | 498.25 | 944 | 1105.5
0.11 | 509 | 979.5 | 1115.5
0.12 | 504.5 | 999.5 | 1133
0.13 | 497 | 1009 | 1152
0.14 | 483.5 | 1031.5 | 1152.5
0.15 | 468 | 1058.5 | 1171.5
0.16 | 454 | 1066 | 1180
0.17 | 438 | 1078 | 1180
0.18 | 427 | 1084 | 1191
0.19 | 410 | 1091 | 1195
0.2 | 382 | 1116 | 1199
0.21 | 359.5 | 1118 | 1199.5
0.22 | 337.5 | 1114 | 1194
0.23 | 328.5 | 1118 | 1196
0.24 | 318.5 | 1124 | 1208.5
0.25 | 292.5 | 1127 | 1187
0.26 | 271 | 1123.5 | 1179.5
0.27 | 255 | 1112 | 1193.5
0.28 | 244 | 1112 | 1176
0.29 | 232 | 1116 | 1178.5
0.3 | 218 | 1104 | 1165.5
0.31 | 204 | 1094.5 | 1147.5
0.32 | 193.5 | 1080 | 1150.5
0.33 | 171.5 | 1072.5 | 1135
0.34 | 161.5 | 1068 | 1119
0.35 | 167.5 | 1050 | 1108.5
0.36 | 144.5 | 1039 | 1101
0.37 | 134.5 | 1020.5 | 1085
0.38 | 128.5 | 998.5 | 1065
0.39 | 119 | 986.5 | 1038.5
0.4 | 121.5 | 965.5 | 1025
0.41 | 114.5 | 944.5 | 1022
0.42 | 98.5 | 926.5 | 1003.5
0.43 | 90.5 | 901 | 982
0.44 | 94.5 | 875 | 951.5
0.45 | 94 | 854.5 | 929.5
0.46 | 86 | 824 | 903.5
0.47 | 72 | 797.5 | 900
0.48 | 70 | 777.5 | 880
0.49 | 78 | 744.5 | 845
0.5 | 82 | 725 | 850