## IDS-VDS Characteristic (mA-mm)
VGS (V) | VDS = 0.100 V | VDS = 0.500 V | VDS = 0.900 V
-0.75 | 0.00048792 | 0.0020373 | 0.006876
-0.74 | 0.00046685 | 0.001974 | 0.006655
-0.73 | 0.00044367 | 0.0019013 | 0.006434
-0.72 | 0.00042583 | 0.0018242 | 0.006218
-0.71 | 0.0004053 | 0.0017569 | 0.006053
-0.7 | 0.00038672 | 0.0016991 | 0.005884
-0.69 | 0.00036809 | 0.0016308 | 0.005694
-0.68 | 0.00035385 | 0.0015882 | 0.005493
-0.67 | 0.00033829 | 0.0015228 | 0.005342
-0.66 | 0.00032049 | 0.0014669 | 0.00517
-0.65 | 0.00030618 | 0.0014109 | 0.005046
-0.64 | 0.00029331 | 0.0013615 | 0.0048904
-0.63 | 0.00027995 | 0.0013063 | 0.0047435
-0.62 | 0.0002672 | 0.0012635 | 0.0045793
-0.61 | 0.00025294 | 0.0012168 | 0.0044381
-0.6 | 0.00024295 | 0.0011668 | 0.0042977
-0.59 | 0.00023282 | 0.0011232 | 0.0041519
-0.58 | 0.00022115 | 0.0010905 | 0.0040143
-0.57 | 0.00021176 | 0.0010464 | 0.0038858
-0.56 | 0.00019985 | 0.001001 | 0.0037708
-0.55 | 0.00019217 | 0.0009713 | 0.0036463
-0.54 | 0.00018196 | 0.0009328 | 0.0035404
-0.53 | 0.00017412 | 0.0009017 | 0.0034179
-0.52 | 0.00016654 | 0.0008727 | 0.0033136
-0.51 | 0.00015945 | 0.0008424 | 0.0032295
-0.5 | 0.00015263 | 0.0008206 | 0.0031378
-0.49 | 0.00014708 | 0.0007942 | 0.0030834
-0.48 | 0.00014399 | 0.0007749 | 0.0030021
-0.47 | 0.00014149 | 0.000765 | 0.0029714
-0.46 | 0.00014158 | 0.0007559 | 0.002944
-0.45 | 0.0001427 | 0.000766 | 0.0029527
-0.44 | 0.0001479 | 0.0007796 | 0.0030186
-0.43 | 0.00015799 | 0.0008132 | 0.0031246
-0.42 | 0.00017384 | 0.0008557 | 0.0033191
-0.41 | 0.00019767 | 0.00094 | 0.0036318
-0.4 | 0.00023302 | 0.0010642 | 0.0040851
-0.39 | 0.00028421 | 0.0012448 | 0.0047203
-0.38 | 0.00035435 | 0.0015025 | 0.00566
-0.37 | 0.00045525 | 0.0018613 | 0.007059
-0.36 | 0.0006035 | 0.002371 | 0.008934
-0.35 | 0.0007986 | 0.0030645 | 0.011616
-0.34 | 0.0010688 | 0.0040584 | 0.015441
-0.33 | 0.0014372 | 0.0054176 | 0.020836
-0.32 | 0.0019493 | 0.007495 | 0.028014
-0.31 | 0.0026521 | 0.010032 | 0.038361
-0.3 | 0.0036312 | 0.013681 | 0.052618
-0.29 | 0.0049586 | 0.018696 | 0.07233
-0.28 | 0.007147 | 0.025566 | 0.09873
-0.27 | 0.00977 | 0.034937 | 0.1356
-0.26 | 0.013283 | 0.047887 | 0.18543
-0.25 | 0.018078 | 0.06631 | 0.25345
-0.24 | 0.024592 | 0.08943 | 0.34259
-0.23 | 0.033367 | 0.12177 | 0.46709
-0.22 | 0.045501 | 0.16508 | 0.6307
-0.21 | 0.06339 | 0.22338 | 0.8537
-0.2 | 0.08586 | 0.30212 | 1.1481
-0.19 | 0.11547 | 0.40533 | 1.5365
-0.18 | 0.15672 | 0.54497 | 2.0392
-0.17 | 0.21085 | 0.7302 | 2.6965
-0.16 | 0.28306 | 0.9725 | 3.5186
-0.15 | 0.37955 | 1.2885 | 4.5836
-0.14 | 0.50594 | 1.7077 | 5.921
-0.13 | 0.6803 | 2.2334 | 7.581
-0.12 | 0.8981 | 2.9048 | 9.577
-0.11 | 1.1892 | 3.7785 | 11.964
-0.1 | 1.5651 | 4.876 | 14.794
-0.09 | 2.0516 | 6.239 | 18.051
-0.08 | 2.6688 | 7.882 | 21.905
-0.07 | 3.4404 | 9.907 | 26.157
-0.06 | 4.4028 | 12.296 | 30.902
-0.05 | 5.5948 | 15.166 | 36.189
-0.04 | 6.994 | 18.508 | 41.986
-0.03 | 8.703 | 22.235 | 48.336
-0.02 | 10.754 | 26.607 | 55.094
-0.01 | 13.105 | 31.471 | 62.48
0 | 15.832 | 36.87 | 70.35
0.01 | 18.897 | 42.675 | 78.45
0.02 | 22.254 | 48.966 | 86.91
0.03 | 26.012 | 55.918 | 96.1
0.04 | 30.003 | 63.09 | 105.37
0.05 | 34.28 | 70.73 | 115
0.06 | 38.787 | 78.86 | 124.9
0.07 | 43.609 | 87.5 | 135.33
0.08 | 48.511 | 96.09 | 145.84
0.09 | 53.52 | 105.23 | 156.67
0.1 | 58.46 | 114.62 | 167.66
0.11 | 63.44 | 124.19 | 178.67
0.12 | 68.56 | 134.25 | 190.24
0.13 | 73.55 | 144.26 | 201.66
0.14 | 78.54 | 154.61 | 213.26
0.15 | 83.45 | 165.07 | 225
0.16 | 88.17 | 175.77 | 236.84
0.17 | 92.6 | 186.43 | 248.78
0.18 | 96.79 | 197.39 | 260.6
0.19 | 100.82 | 208.37 | 272.65
0.2 | 104.94 | 219.52 | 284.55
0.21 | 108.9 | 230.91 | 296.77
0.22 | 112.52 | 241.83 | 308.86
0.23 | 115.89 | 253.15 | 320.95
0.24 | 118.84 | 264.45 | 333.13
0.25 | 121.78 | 275.83 | 344.96
0.26 | 124.78 | 287.25 | 357.07
0.27 | 127.79 | 298.32 | 369.01
0.28 | 130.25 | 309.58 | 380.87
0.29 | 132.56 | 320.72 | 392.7
0.3 | 134.61 | 331.96 | 404.45
0.31 | 136.43 | 342.92 | 416.12
0.32 | 138.77 | 353.91 | 427.57
0.33 | 140.82 | 364.84 | 439.11
0.34 | 142.44 | 375.55 | 450.37
0.35 | 143.89 | 386.15 | 461.61
0.36 | 145.23 | 396.5 | 472.65
0.37 | 147.08 | 407.02 | 483.63
0.38 | 148.54 | 417.18 | 494.44
0.39 | 149.62 | 427.04 | 504.87
0.4 | 150.47 | 436.87 | 515.29
0.41 | 151.92 | 446.4 | 525.62
0.42 | 153.2 | 455.96 | 535.74
0.43 | 154.22 | 464.99 | 545.7
0.44 | 154.79 | 473.88 | 555.32
0.45 | 155.53 | 482.55 | 564.76
0.46 | 156.91 | 491.13 | 573.9
0.47 | 157.73 | 499.23 | 583
0.48 | 158.31 | 507.1 | 591.8
0.49 | 158.76 | 514.61 | 600.6
0.5 | 159.59 | 522.06 | 608.8

## Tranconductance (mS-mm)
VGS (V) | VDS = 0.100 V | VDS = 0.500 V | VDS = 0.900 V
-0.75 | -0.002107 | -0.00633 | -0.0221
-0.74 | -0.0022125 | -0.0068 | -0.0221
-0.73 | -0.002051 | -0.00749 | -0.02185
-0.72 | -0.0019185 | -0.00722 | -0.01905
-0.71 | -0.0019555 | -0.006255 | -0.0167
-0.7 | -0.0018605 | -0.006305 | -0.01795
-0.69 | -0.0016435 | -0.005545 | -0.01955
-0.68 | -0.00149 | -0.0054 | -0.0176
-0.67 | -0.001668 | -0.006065 | -0.01615
-0.66 | -0.0016055 | -0.005595 | -0.0148
-0.65 | -0.001359 | -0.00527 | -0.01398
-0.64 | -0.0013115 | -0.00523 | -0.015125
-0.63 | -0.0013055 | -0.0049 | -0.015555
-0.62 | -0.0013505 | -0.004475 | -0.01527
-0.61 | -0.0012125 | -0.004835 | -0.01408
-0.6 | -0.001006 | -0.00468 | -0.01431
-0.59 | -0.00109 | -0.003815 | -0.01417
-0.58 | -0.001053 | -0.00384 | -0.013305
-0.57 | -0.001065 | -0.004475 | -0.012175
-0.56 | -0.0009795 | -0.003755 | -0.011975
-0.55 | -0.0008945 | -0.00341 | -0.01152
-0.54 | -0.0009025 | -0.00348 | -0.01142
-0.53 | -0.000771 | -0.003005 | -0.01134
-0.52 | -0.0007335 | -0.002965 | -0.00942
-0.51 | -0.0006955 | -0.002605 | -0.00879
-0.5 | -0.0006185 | -0.00241 | -0.007305
-0.49 | -0.000432 | -0.002285 | -0.006785
-0.48 | -0.0002795 | -0.00146 | -0.0056
-0.47 | -0.0001205 | -0.00095 | -0.002905
-0.46 | 6.05e-05 | 5e-05 | -0.000935
-0.45 | 0.000316 | 0.001185 | 0.00373
-0.44 | 0.0007645 | 0.00236 | 0.008595
-0.43 | 0.001297 | 0.003805 | 0.015025
-0.42 | 0.001984 | 0.00634 | 0.02536
-0.41 | 0.002959 | 0.010425 | 0.0383
-0.4 | 0.004327 | 0.01524 | 0.054425
-0.39 | 0.0060665 | 0.021915 | 0.078745
-0.38 | 0.008552 | 0.030825 | 0.116935
-0.37 | 0.0124575 | 0.043425 | 0.1637
-0.36 | 0.0171675 | 0.06016 | 0.22785
-0.35 | 0.023265 | 0.08437 | 0.32535
-0.34 | 0.03193 | 0.117655 | 0.461
-0.33 | 0.044025 | 0.17183 | 0.62865
-0.32 | 0.060745 | 0.23072 | 0.87625
-0.31 | 0.084095 | 0.3093 | 1.2302
-0.3 | 0.115325 | 0.4332 | 1.69845
-0.29 | 0.17579 | 0.59425 | 2.3056
-0.28 | 0.24057 | 0.81205 | 3.1635
-0.27 | 0.3068 | 1.11605 | 4.335
-0.26 | 0.4154 | 1.56865 | 5.8925
-0.25 | 0.56545 | 2.07715 | 7.858
-0.24 | 0.76445 | 2.773 | 10.682
-0.23 | 1.04545 | 3.7825 | 14.4055
-0.22 | 1.50115 | 5.0805 | 19.3305
-0.21 | 2.01795 | 6.852 | 25.87
-0.2 | 2.604 | 9.0975 | 34.14
-0.19 | 3.543 | 12.1425 | 44.555
-0.18 | 4.769 | 16.2435 | 58
-0.17 | 6.317 | 21.3765 | 73.97
-0.16 | 8.435 | 27.915 | 94.355
-0.15 | 11.144 | 36.76 | 120.12
-0.14 | 15.0375 | 47.245 | 149.87
-0.13 | 19.608 | 59.855 | 182.8
-0.12 | 25.445 | 77.255 | 219.15
-0.11 | 33.35 | 98.56 | 260.85
-0.1 | 43.12 | 123.025 | 304.35
-0.09 | 55.185 | 150.3 | 355.55
-0.08 | 69.44 | 183.4 | 405.3
-0.07 | 86.7 | 220.7 | 449.85
-0.06 | 107.72 | 262.95 | 501.6
-0.05 | 129.56 | 310.6 | 554.2
-0.04 | 155.41 | 353.45 | 607.35
-0.03 | 188 | 404.95 | 655.4
-0.02 | 220.1 | 461.8 | 707.2
-0.01 | 253.9 | 513.15 | 762.8
0 | 289.6 | 560.2 | 798.5
0.01 | 321.1 | 604.8 | 828
0.02 | 355.75 | 662.15 | 882.5
0.03 | 387.45 | 706.2 | 923
0.04 | 413.4 | 740.6 | 945
0.05 | 439.2 | 788.5 | 976.5
0.06 | 466.45 | 838.5 | 1016.5
0.07 | 486.2 | 861.5 | 1047
0.08 | 495.55 | 886.5 | 1067
0.09 | 497.45 | 926.5 | 1091
0.1 | 496 | 948 | 1100
0.11 | 505 | 981.5 | 1129
0.12 | 505.5 | 1003.5 | 1149.5
0.13 | 499 | 1018 | 1151
0.14 | 495 | 1040.5 | 1167
0.15 | 481.5 | 1058 | 1179
0.16 | 457.5 | 1068 | 1189
0.17 | 431 | 1081 | 1188
0.18 | 411 | 1097 | 1193.5
0.19 | 407.5 | 1106.5 | 1197.5
0.2 | 404 | 1127 | 1206
0.21 | 379 | 1115.5 | 1215.5
0.22 | 349.5 | 1112 | 1209
0.23 | 316 | 1131 | 1213.5
0.24 | 294.5 | 1134 | 1200.5
0.25 | 297 | 1140 | 1197
0.26 | 300.5 | 1124.5 | 1202.5
0.27 | 273.5 | 1116.5 | 1190
0.28 | 238.5 | 1120 | 1184.5
0.29 | 218 | 1119 | 1179
0.3 | 193.5 | 1110 | 1171
0.31 | 208 | 1097.5 | 1156
0.32 | 219.5 | 1096 | 1149.5
0.33 | 183.5 | 1082 | 1140
0.34 | 153.5 | 1065.5 | 1125
0.35 | 139.5 | 1047.5 | 1114
0.36 | 159.5 | 1043.5 | 1101
0.37 | 165.5 | 1034 | 1089.5
0.38 | 127 | 1001 | 1062
0.39 | 96.5 | 984.5 | 1042.5
0.4 | 115 | 968 | 1037.5
0.41 | 136.5 | 954.5 | 1022.5
0.42 | 115 | 929.5 | 1004
0.43 | 79.5 | 896 | 979
0.44 | 65.5 | 878 | 953
0.45 | 106 | 862.5 | 929
0.46 | 110 | 834 | 912
0.47 | 70 | 798.5 | 895
0.48 | 51.5 | 769 | 880
0.49 | 64 | 748 | 850
0.5 | 83 | 745 | 820