## IDS-VDS Characteristic (mA-mm)
VGS (V) | VDS = 0.100 V | VDS = 0.500 V | VDS = 0.900 V
-0.75 | 0.00047349 | 0.0019444 | 0.006323
-0.74 | 0.00045296 | 0.0018762 | 0.00616
-0.73 | 0.00043177 | 0.0018078 | 0.00597
-0.72 | 0.00041274 | 0.0017414 | 0.005798
-0.71 | 0.00039559 | 0.0016902 | 0.005618
-0.7 | 0.00037879 | 0.0016387 | 0.005439
-0.69 | 0.00036285 | 0.0015756 | 0.00529
-0.68 | 0.0003487 | 0.0015235 | 0.005124
-0.67 | 0.00033431 | 0.0014656 | 0.00499
-0.66 | 0.00031946 | 0.001413 | 0.004797
-0.65 | 0.00030394 | 0.0013641 | 0.0046608
-0.64 | 0.00028931 | 0.0013119 | 0.0045323
-0.63 | 0.00027488 | 0.001262 | 0.0043685
-0.62 | 0.00026471 | 0.0012201 | 0.0042685
-0.61 | 0.0002519 | 0.0011746 | 0.0041254
-0.6 | 0.00024005 | 0.0011223 | 0.0040004
-0.59 | 0.00022888 | 0.0010835 | 0.003872
-0.58 | 0.0002177 | 0.001047 | 0.00375
-0.57 | 0.00020786 | 0.0010006 | 0.0036332
-0.56 | 0.00019765 | 0.0009687 | 0.0035177
-0.55 | 0.00018898 | 0.000934 | 0.0034132
-0.54 | 0.00018038 | 0.0009031 | 0.0032953
-0.53 | 0.00017278 | 0.0008754 | 0.0032311
-0.52 | 0.00016504 | 0.0008491 | 0.003131
-0.51 | 0.00015861 | 0.0008167 | 0.0030428
-0.5 | 0.00015241 | 0.0007908 | 0.0029636
-0.49 | 0.00014766 | 0.0007709 | 0.0029114
-0.48 | 0.00014461 | 0.0007578 | 0.0028488
-0.47 | 0.00014261 | 0.0007466 | 0.0028333
-0.46 | 0.00014294 | 0.0007475 | 0.0028278
-0.45 | 0.00014579 | 0.0007514 | 0.0028578
-0.44 | 0.0001524 | 0.0007742 | 0.0029345
-0.43 | 0.00016313 | 0.0008152 | 0.0030874
-0.42 | 0.00018099 | 0.0008797 | 0.003304
-0.41 | 0.00020791 | 0.0009755 | 0.0036502
-0.4 | 0.00024772 | 0.0011151 | 0.0041786
-0.39 | 0.00030353 | 0.0013205 | 0.0049188
-0.38 | 0.00038246 | 0.0016049 | 0.006073
-0.37 | 0.00049219 | 0.0020072 | 0.007587
-0.36 | 0.0006825 | 0.0025747 | 0.009711
-0.35 | 0.0009043 | 0.0033538 | 0.01274
-0.34 | 0.0012063 | 0.0044301 | 0.017053
-0.33 | 0.001625 | 0.006105 | 0.022968
-0.32 | 0.0021949 | 0.00817 | 0.031266
-0.31 | 0.0029835 | 0.01107 | 0.042424
-0.3 | 0.004071 | 0.015033 | 0.0586
-0.29 | 0.0055469 | 0.020512 | 0.07998
-0.28 | 0.007855 | 0.02798 | 0.10961
-0.27 | 0.010718 | 0.038159 | 0.15033
-0.26 | 0.014535 | 0.052132 | 0.20412
-0.25 | 0.019747 | 0.07212 | 0.27811
-0.24 | 0.0268 | 0.09775 | 0.37771
-0.23 | 0.036358 | 0.13263 | 0.51219
-0.22 | 0.04934 | 0.17909 | 0.6955
-0.21 | 0.0684 | 0.24195 | 0.9364
-0.2 | 0.09202 | 0.32578 | 1.25
-0.19 | 0.12378 | 0.43778 | 1.6661
-0.18 | 0.16753 | 0.5883 | 2.212
-0.17 | 0.2249 | 0.7833 | 2.9083
-0.16 | 0.30074 | 1.0401 | 3.808
-0.15 | 0.40305 | 1.3774 | 4.9071
-0.14 | 0.53474 | 1.8159 | 6.343
-0.13 | 0.7173 | 2.3839 | 8.088
-0.12 | 0.9465 | 3.077 | 10.175
-0.11 | 1.2526 | 3.991 | 12.619
-0.1 | 1.6459 | 5.1333 | 15.57
-0.09 | 2.15 | 6.547 | 19.001
-0.08 | 2.7909 | 8.275 | 22.81
-0.07 | 3.5875 | 10.348 | 27.194
-0.06 | 4.5841 | 12.841 | 32.039
-0.05 | 5.794 | 15.788 | 37.532
-0.04 | 7.275 | 19.174 | 43.431
-0.03 | 9.022 | 23.047 | 49.822
-0.02 | 11.112 | 27.453 | 56.582
-0.01 | 13.466 | 32.344 | 64.13
0 | 16.262 | 37.799 | 71.95
0.01 | 19.324 | 43.779 | 80.15
0.02 | 22.735 | 50.058 | 88.73
0.03 | 26.509 | 56.94 | 97.8
0.04 | 30.542 | 64.31 | 106.97
0.05 | 34.86 | 71.97 | 116.77
0.06 | 39.36 | 80.09 | 126.75
0.07 | 44.179 | 88.62 | 137.07
0.08 | 49.026 | 97.37 | 147.69
0.09 | 54.027 | 106.35 | 158.18
0.1 | 58.92 | 115.79 | 169.22
0.11 | 64 | 125.36 | 180.32
0.12 | 69.08 | 135.45 | 191.68
0.13 | 74.04 | 145.48 | 203.16
0.14 | 78.92 | 155.57 | 214.57
0.15 | 83.76 | 166.05 | 226.24
0.16 | 88.45 | 176.86 | 238.12
0.17 | 92.89 | 187.46 | 249.98
0.18 | 97.19 | 198.39 | 261.59
0.19 | 101.2 | 209.21 | 273.73
0.2 | 105.15 | 220.32 | 285.62
0.21 | 108.91 | 231.54 | 297.76
0.22 | 112.48 | 242.69 | 309.87
0.23 | 115.83 | 253.76 | 321.66
0.24 | 119.07 | 265.04 | 333.7
0.25 | 122.02 | 276.44 | 345.69
0.26 | 124.75 | 287.51 | 357.66
0.27 | 127.45 | 298.8 | 369.5
0.28 | 130.01 | 309.77 | 381.2
0.29 | 132.52 | 320.96 | 393
0.3 | 134.65 | 332.24 | 404.81
0.31 | 136.59 | 343.05 | 416.39
0.32 | 138.48 | 354 | 427.67
0.33 | 140.31 | 364.75 | 439.2
0.34 | 142.26 | 375.49 | 450.5
0.35 | 143.64 | 386.05 | 461.59
0.36 | 145.11 | 396.42 | 472.7
0.37 | 146.59 | 406.74 | 483.41
0.38 | 148.05 | 416.84 | 494.22
0.39 | 149.33 | 426.74 | 504.78
0.4 | 150.41 | 436.52 | 515.13
0.41 | 151.42 | 446.05 | 525.42
0.42 | 152.56 | 455.27 | 535.43
0.43 | 153.84 | 464.48 | 545.37
0.44 | 154.6 | 473.38 | 554.98
0.45 | 155.3 | 481.95 | 564.46
0.46 | 156.13 | 490.48 | 573.5
0.47 | 156.89 | 498.44 | 582.3
0.48 | 157.99 | 506.33 | 591.4
0.49 | 158.45 | 513.93 | 600
0.5 | 159.06 | 521.22 | 608.2

## Tranconductance (mS-mm)
VGS (V) | VDS = 0.100 V | VDS = 0.500 V | VDS = 0.900 V
-0.75 | -0.002053 | -0.00682 | -0.0163
-0.74 | -0.002086 | -0.00683 | -0.01765
-0.73 | -0.002011 | -0.00674 | -0.0181
-0.72 | -0.001809 | -0.00588 | -0.0176
-0.71 | -0.0016975 | -0.005135 | -0.01795
-0.7 | -0.001637 | -0.00573 | -0.0164
-0.69 | -0.0015045 | -0.00576 | -0.01575
-0.68 | -0.001427 | -0.0055 | -0.015
-0.67 | -0.001462 | -0.005525 | -0.01635
-0.66 | -0.0015185 | -0.005075 | -0.01646
-0.65 | -0.0015075 | -0.005055 | -0.013235
-0.64 | -0.001453 | -0.005105 | -0.014615
-0.63 | -0.00123 | -0.00459 | -0.01319
-0.62 | -0.001149 | -0.00437 | -0.012155
-0.61 | -0.001233 | -0.00489 | -0.013405
-0.6 | -0.001151 | -0.004555 | -0.01267
-0.59 | -0.0011175 | -0.003765 | -0.01252
-0.58 | -0.001051 | -0.004145 | -0.01194
-0.57 | -0.0010025 | -0.003915 | -0.011615
-0.56 | -0.000944 | -0.00333 | -0.011
-0.55 | -0.0008635 | -0.00328 | -0.01112
-0.54 | -0.00081 | -0.00293 | -0.009105
-0.53 | -0.000767 | -0.0027 | -0.008215
-0.52 | -0.0007085 | -0.002935 | -0.009415
-0.51 | -0.0006315 | -0.002915 | -0.00837
-0.5 | -0.0005475 | -0.00229 | -0.00657
-0.49 | -0.00039 | -0.00165 | -0.00574
-0.48 | -0.0002525 | -0.001215 | -0.003905
-0.47 | -8.35e-05 | -0.000515 | -0.00105
-0.46 | 0.000159 | 0.00024 | 0.001225
-0.45 | 0.000473 | 0.001335 | 0.005335
-0.44 | 0.000867 | 0.00319 | 0.01148
-0.43 | 0.0014295 | 0.005275 | 0.018475
-0.42 | 0.002239 | 0.008015 | 0.02814
-0.41 | 0.0033365 | 0.01177 | 0.04373
-0.4 | 0.004781 | 0.01725 | 0.06343
-0.39 | 0.006737 | 0.02449 | 0.09472
-0.38 | 0.009433 | 0.034335 | 0.13341
-0.37 | 0.015002 | 0.04849 | 0.1819
-0.36 | 0.0206055 | 0.06733 | 0.25765
-0.35 | 0.02619 | 0.09277 | 0.3671
-0.34 | 0.036035 | 0.13756 | 0.5114
-0.33 | 0.04943 | 0.186995 | 0.71065
-0.32 | 0.067925 | 0.24825 | 0.9728
-0.31 | 0.093805 | 0.34315 | 1.3667
-0.3 | 0.12817 | 0.4721 | 1.8778
-0.29 | 0.1892 | 0.64735 | 2.5505
-0.28 | 0.258555 | 0.88235 | 3.5175
-0.27 | 0.334 | 1.2076 | 4.7255
-0.26 | 0.45145 | 1.69805 | 6.389
-0.25 | 0.61325 | 2.2809 | 8.6795
-0.24 | 0.83055 | 3.0255 | 11.704
-0.23 | 1.127 | 4.067 | 15.8895
-0.22 | 1.6021 | 5.466 | 21.2105
-0.21 | 2.134 | 7.3345 | 27.725
-0.2 | 2.769 | 9.7915 | 36.485
-0.19 | 3.7755 | 13.126 | 48.1
-0.18 | 5.056 | 17.276 | 62.11
-0.17 | 6.6605 | 22.59 | 79.8
-0.16 | 8.9075 | 29.705 | 99.94
-0.15 | 11.7 | 38.79 | 126.75
-0.14 | 15.7125 | 50.325 | 159.045
-0.13 | 20.588 | 63.055 | 191.6
-0.12 | 26.765 | 80.355 | 226.55
-0.11 | 34.97 | 102.815 | 269.75
-0.1 | 44.87 | 127.8 | 319.1
-0.09 | 57.25 | 157.085 | 362
-0.08 | 71.875 | 190.05 | 409.65
-0.07 | 89.66 | 228.3 | 461.45
-0.06 | 110.325 | 272 | 516.9
-0.05 | 134.545 | 316.65 | 569.6
-0.04 | 161.4 | 362.95 | 614.5
-0.03 | 191.85 | 413.95 | 657.55
-0.02 | 222.2 | 464.85 | 715.4
-0.01 | 257.5 | 517.3 | 768.4
0 | 292.9 | 571.75 | 801
0.01 | 323.65 | 612.95 | 839
0.02 | 359.25 | 658.05 | 882.5
0.03 | 390.35 | 712.6 | 912
0.04 | 417.55 | 751.5 | 948.5
0.05 | 440.9 | 789 | 989
0.06 | 465.95 | 832.5 | 1015
0.07 | 483.3 | 864 | 1047
0.08 | 492.4 | 886.5 | 1055.5
0.09 | 494.7 | 921 | 1076.5
0.1 | 498.65 | 950.5 | 1107
0.11 | 508 | 983 | 1123
0.12 | 502 | 1006 | 1142
0.13 | 492 | 1006 | 1144.5
0.14 | 486 | 1028.5 | 1154
0.15 | 476.5 | 1064.5 | 1177.5
0.16 | 456.5 | 1070.5 | 1187
0.17 | 437 | 1076.5 | 1173.5
0.18 | 415.5 | 1087.5 | 1187.5
0.19 | 398 | 1096.5 | 1201.5
0.2 | 385.5 | 1116.5 | 1201.5
0.21 | 366.5 | 1118.5 | 1212.5
0.22 | 346 | 1111 | 1195
0.23 | 329.5 | 1117.5 | 1191.5
0.24 | 309.5 | 1134 | 1201.5
0.25 | 284 | 1123.5 | 1198
0.26 | 271.5 | 1118 | 1190.5
0.27 | 263 | 1113 | 1177
0.28 | 253.5 | 1108 | 1175
0.29 | 232 | 1123.5 | 1180.5
0.3 | 203.5 | 1104.5 | 1169.5
0.31 | 191.5 | 1088 | 1143
0.32 | 186 | 1085 | 1140.5
0.33 | 189 | 1074.5 | 1141.5
0.34 | 166.5 | 1065 | 1119.5
0.35 | 142.5 | 1046.5 | 1110
0.36 | 147.5 | 1034.5 | 1091
0.37 | 147 | 1021 | 1076
0.38 | 137 | 1000 | 1068.5
0.39 | 118 | 984 | 1045.5
0.4 | 104.5 | 965.5 | 1032
0.41 | 107.5 | 937.5 | 1015
0.42 | 121 | 921.5 | 997.5
0.43 | 102 | 905.5 | 977.5
0.44 | 73 | 873.5 | 954.5
0.45 | 76.5 | 855 | 926
0.46 | 79.5 | 824.5 | 892
0.47 | 93 | 792.5 | 895
0.48 | 78 | 774.5 | 885
0.49 | 53.5 | 744.5 | 840
0.5 | 61 | 729 | 820