## IDS-VDS Characteristic (mA-mm)
VGS (V) | VDS = 0.100 V | VDS = 0.500 V | VDS = 0.900 V
-0.75 | 0.00044175 | 0.0018326 | 0.005966
-0.74 | 0.00042304 | 0.0017552 | 0.005801
-0.73 | 0.00040417 | 0.0016999 | 0.005627
-0.72 | 0.0003867 | 0.0016313 | 0.005467
-0.71 | 0.00036814 | 0.0015756 | 0.005278
-0.7 | 0.00035384 | 0.001516 | 0.005148
-0.69 | 0.0003363 | 0.0014532 | 0.004958
-0.68 | 0.00032204 | 0.0014035 | 0.0048035
-0.67 | 0.00030738 | 0.0013564 | 0.0046468
-0.66 | 0.00029171 | 0.0013034 | 0.0045231
-0.65 | 0.00027946 | 0.0012638 | 0.0043781
-0.64 | 0.00026709 | 0.0012065 | 0.0042511
-0.63 | 0.00025521 | 0.0011797 | 0.0041169
-0.62 | 0.00024434 | 0.0011283 | 0.0040004
-0.61 | 0.0002321 | 0.0010928 | 0.0038596
-0.6 | 0.0002205 | 0.0010474 | 0.00375
-0.59 | 0.0002122 | 0.0010107 | 0.0036368
-0.58 | 0.00020073 | 0.0009734 | 0.0035281
-0.57 | 0.00019162 | 0.00094 | 0.0034328
-0.56 | 0.00018475 | 0.0009028 | 0.0033249
-0.55 | 0.0001762 | 0.0008695 | 0.0032213
-0.54 | 0.00016966 | 0.0008408 | 0.0031167
-0.53 | 0.00016136 | 0.000816 | 0.0030151
-0.52 | 0.00015564 | 0.0007872 | 0.0029472
-0.51 | 0.00014957 | 0.0007609 | 0.0028512
-0.5 | 0.00014329 | 0.0007404 | 0.0027961
-0.49 | 0.00013892 | 0.0007198 | 0.0027453
-0.48 | 0.00013742 | 0.0007105 | 0.0026921
-0.47 | 0.00013439 | 0.0007049 | 0.0026677
-0.46 | 0.00013525 | 0.0007034 | 0.0026698
-0.45 | 0.00013973 | 0.0007144 | 0.0027031
-0.44 | 0.00014693 | 0.0007356 | 0.0027894
-0.43 | 0.0001591 | 0.0007772 | 0.0029499
-0.42 | 0.00017798 | 0.0008431 | 0.003193
-0.41 | 0.00020685 | 0.0009406 | 0.0035587
-0.4 | 0.00024725 | 0.0010889 | 0.0040641
-0.39 | 0.00030557 | 0.0012998 | 0.004863
-0.38 | 0.00038641 | 0.0015996 | 0.00604
-0.37 | 0.00049876 | 0.0020096 | 0.007619
-0.36 | 0.000694 | 0.0025981 | 0.009825
-0.35 | 0.00092 | 0.0034034 | 0.012916
-0.34 | 0.0012329 | 0.0045381 | 0.017319
-0.33 | 0.0016586 | 0.006236 | 0.023488
-0.32 | 0.0022469 | 0.008374 | 0.031888
-0.31 | 0.0030558 | 0.011313 | 0.043563
-0.3 | 0.0041683 | 0.015389 | 0.06016
-0.29 | 0.00566 | 0.021006 | 0.08246
-0.28 | 0.008049 | 0.0287 | 0.11282
-0.27 | 0.010971 | 0.039499 | 0.15468
-0.26 | 0.014905 | 0.053743 | 0.21081
-0.25 | 0.020164 | 0.07409 | 0.28777
-0.24 | 0.027496 | 0.10049 | 0.38965
-0.23 | 0.037318 | 0.1368 | 0.52679
-0.22 | 0.050717 | 0.18371 | 0.7135
-0.21 | 0.06991 | 0.2485 | 0.9567
-0.2 | 0.09445 | 0.33464 | 1.2827
-0.19 | 0.12694 | 0.44879 | 1.7097
-0.18 | 0.17187 | 0.6041 | 2.2674
-0.17 | 0.22973 | 0.8057 | 2.9713
-0.16 | 0.309 | 1.0717 | 3.8834
-0.15 | 0.41196 | 1.403 | 5.0107
-0.14 | 0.54959 | 1.8541 | 6.488
-0.13 | 0.7329 | 2.4351 | 8.187
-0.12 | 0.9699 | 3.1555 | 10.334
-0.11 | 1.2781 | 4.0872 | 12.839
-0.1 | 1.6751 | 5.2215 | 15.788
-0.09 | 2.1922 | 6.663 | 19.276
-0.08 | 2.8415 | 8.426 | 23.095
-0.07 | 3.6552 | 10.537 | 27.579
-0.06 | 4.6532 | 13.011 | 32.494
-0.05 | 5.865 | 15.981 | 38.023
-0.04 | 7.367 | 19.454 | 43.996
-0.03 | 9.132 | 23.397 | 50.417
-0.02 | 11.238 | 27.816 | 57.44
-0.01 | 13.639 | 32.716 | 64.82
0 | 16.45 | 38.32 | 72.81
0.01 | 19.548 | 44.264 | 81.11
0.02 | 22.954 | 50.703 | 89.78
0.03 | 26.708 | 57.58 | 99.12
0.04 | 30.801 | 65.03 | 108.46
0.05 | 35.157 | 72.71 | 118.27
0.06 | 39.758 | 80.95 | 128.38
0.07 | 44.613 | 89.58 | 138.83
0.08 | 49.479 | 98.44 | 149.54
0.09 | 54.491 | 107.63 | 160.33
0.1 | 59.36 | 116.95 | 171.44
0.11 | 64.45 | 126.75 | 182.71
0.12 | 69.63 | 136.81 | 194.24
0.13 | 74.76 | 147 | 205.56
0.14 | 79.72 | 157.31 | 217.45
0.15 | 84.59 | 167.91 | 229.25
0.16 | 89.18 | 178.67 | 241.24
0.17 | 93.55 | 189.52 | 253.33
0.18 | 97.99 | 200.62 | 265.07
0.19 | 102.36 | 211.49 | 277.16
0.2 | 106.42 | 222.78 | 289.46
0.21 | 110.22 | 234.09 | 301.66
0.22 | 113.64 | 245.38 | 313.85
0.23 | 116.87 | 256.67 | 325.83
0.24 | 120.25 | 267.98 | 337.98
0.25 | 123.46 | 279.54 | 350.16
0.26 | 126.45 | 290.85 | 362.27
0.27 | 129.13 | 302.18 | 374.12
0.28 | 131.26 | 313.38 | 386.11
0.29 | 133.76 | 324.55 | 397.89
0.3 | 136.07 | 335.89 | 409.81
0.31 | 138.4 | 347 | 421.55
0.32 | 140.43 | 358.05 | 432.93
0.33 | 142.22 | 368.82 | 444.64
0.34 | 143.63 | 379.65 | 455.92
0.35 | 145.35 | 390.29 | 467.11
0.36 | 147.23 | 400.81 | 478.2
0.37 | 148.77 | 411.37 | 489.13
0.38 | 149.99 | 421.31 | 500
0.39 | 150.9 | 431.34 | 510.57
0.4 | 152.34 | 441.15 | 521.01
0.41 | 153.8 | 450.88 | 531.13
0.42 | 154.6 | 460.26 | 541.37
0.43 | 155.48 | 469.34 | 551.25
0.44 | 156.49 | 478.23 | 560.91
0.45 | 157.63 | 486.98 | 570.1
0.46 | 158.59 | 495.56 | 579.6
0.47 | 159.08 | 503.59 | 588.5
0.48 | 159.69 | 511.38 | 597.4
0.49 | 160.64 | 518.92 | 605.9
0.5 | 161.5 | 526.45 | 614.2

## Tranconductance (mS-mm)
VGS (V) | VDS = 0.100 V | VDS = 0.500 V | VDS = 0.900 V
-0.75 | -0.001871 | -0.00774 | -0.0165
-0.74 | -0.001879 | -0.006635 | -0.01695
-0.73 | -0.001817 | -0.006195 | -0.0167
-0.72 | -0.0018015 | -0.006215 | -0.01745
-0.71 | -0.001643 | -0.005765 | -0.01595
-0.7 | -0.001592 | -0.00612 | -0.016
-0.69 | -0.00159 | -0.005625 | -0.017225
-0.68 | -0.001446 | -0.00484 | -0.01556
-0.67 | -0.0015165 | -0.005005 | -0.01402
-0.66 | -0.001396 | -0.00463 | -0.013435
-0.65 | -0.001231 | -0.004845 | -0.0136
-0.64 | -0.0012125 | -0.004205 | -0.01306
-0.63 | -0.0011375 | -0.00391 | -0.012535
-0.62 | -0.0011555 | -0.004345 | -0.012865
-0.61 | -0.001192 | -0.004045 | -0.01252
-0.6 | -0.000995 | -0.004105 | -0.01114
-0.59 | -0.0009885 | -0.0037 | -0.011095
-0.58 | -0.001029 | -0.003535 | -0.0102
-0.57 | -0.000799 | -0.00353 | -0.01016
-0.56 | -0.000771 | -0.003525 | -0.010575
-0.55 | -0.0007545 | -0.0031 | -0.01041
-0.54 | -0.000742 | -0.002675 | -0.01031
-0.53 | -0.000701 | -0.00268 | -0.008475
-0.52 | -0.0005895 | -0.002755 | -0.008195
-0.51 | -0.0006175 | -0.00234 | -0.007555
-0.5 | -0.0005325 | -0.002055 | -0.005295
-0.49 | -0.0002935 | -0.001495 | -0.0052
-0.48 | -0.0002265 | -0.000745 | -0.00388
-0.47 | -0.0001085 | -0.000355 | -0.001115
-0.46 | 0.000267 | 0.000475 | 0.00177
-0.45 | 0.000584 | 0.00161 | 0.00598
-0.44 | 0.0009685 | 0.00314 | 0.01234
-0.43 | 0.0015525 | 0.005375 | 0.02018
-0.42 | 0.0023875 | 0.00817 | 0.03044
-0.41 | 0.0034635 | 0.01229 | 0.043555
-0.4 | 0.004936 | 0.01796 | 0.065215
-0.39 | 0.006958 | 0.025535 | 0.098795
-0.38 | 0.0096595 | 0.03549 | 0.1378
-0.37 | 0.0153795 | 0.049925 | 0.18925
-0.36 | 0.021062 | 0.06969 | 0.26485
-0.35 | 0.026945 | 0.097 | 0.3747
-0.34 | 0.03693 | 0.14163 | 0.5286
-0.33 | 0.0507 | 0.191795 | 0.72845
-0.32 | 0.06986 | 0.25385 | 1.00375
-0.31 | 0.09607 | 0.35075 | 1.4136
-0.3 | 0.13021 | 0.48465 | 1.94485
-0.29 | 0.194035 | 0.66555 | 2.633
-0.28 | 0.26555 | 0.92465 | 3.611
-0.27 | 0.3428 | 1.25215 | 4.8995
-0.26 | 0.45965 | 1.72955 | 6.6545
-0.25 | 0.62955 | 2.33735 | 8.942
-0.24 | 0.8577 | 3.1355 | 11.951
-0.23 | 1.16105 | 4.161 | 16.1925
-0.22 | 1.6296 | 5.585 | 21.4955
-0.21 | 2.18665 | 7.5465 | 28.46
-0.2 | 2.8515 | 10.0145 | 37.65
-0.19 | 3.871 | 13.473 | 49.235
-0.18 | 5.1395 | 17.8455 | 63.08
-0.17 | 6.8565 | 23.38 | 80.8
-0.16 | 9.1115 | 29.865 | 101.97
-0.15 | 12.0295 | 39.12 | 130.23
-0.14 | 16.047 | 51.605 | 158.815
-0.13 | 21.0155 | 65.07 | 192.3
-0.12 | 27.26 | 82.605 | 232.6
-0.11 | 35.26 | 103.3 | 272.7
-0.1 | 45.705 | 128.79 | 321.85
-0.09 | 58.32 | 160.225 | 365.35
-0.08 | 73.15 | 193.7 | 415.15
-0.07 | 90.585 | 229.25 | 469.95
-0.06 | 110.49 | 272.2 | 522.2
-0.05 | 135.69 | 322.15 | 575.1
-0.04 | 163.35 | 370.8 | 619.7
-0.03 | 193.55 | 418.1 | 672.2
-0.02 | 225.35 | 465.95 | 720.15
-0.01 | 260.6 | 525.2 | 768.5
0 | 295.45 | 577.4 | 814.5
0.01 | 325.2 | 619.15 | 848.5
0.02 | 358 | 665.8 | 900.5
0.03 | 392.35 | 716.35 | 934
0.04 | 422.45 | 756.5 | 957.5
0.05 | 447.85 | 796 | 996
0.06 | 472.8 | 843.5 | 1028
0.07 | 486.05 | 874.5 | 1058
0.08 | 493.9 | 902.5 | 1075
0.09 | 494.05 | 925.5 | 1095
0.1 | 497.95 | 956 | 1119
0.11 | 513.5 | 993 | 1140
0.12 | 515.5 | 1012.5 | 1142.5
0.13 | 504.5 | 1025 | 1160.5
0.14 | 491.5 | 1045.5 | 1184.5
0.15 | 473 | 1068 | 1189.5
0.16 | 448 | 1080.5 | 1204
0.17 | 440.5 | 1097.5 | 1191.5
0.18 | 440.5 | 1098.5 | 1191.5
0.19 | 421.5 | 1108 | 1219.5
0.2 | 393 | 1130 | 1225
0.21 | 361 | 1130 | 1219.5
0.22 | 332.5 | 1129 | 1208.5
0.23 | 330.5 | 1130 | 1206.5
0.24 | 329.5 | 1143.5 | 1216.5
0.25 | 310 | 1143.5 | 1214.5
0.26 | 283.5 | 1132 | 1198
0.27 | 240.5 | 1126.5 | 1192
0.28 | 231.5 | 1118.5 | 1188.5
0.29 | 240.5 | 1125.5 | 1185
0.3 | 232 | 1122.5 | 1183
0.31 | 218 | 1108 | 1156
0.32 | 191 | 1091 | 1154.5
0.33 | 160 | 1080 | 1149.5
0.34 | 156.5 | 1073.5 | 1123.5
0.35 | 180 | 1058 | 1114
0.36 | 171 | 1054 | 1101
0.37 | 138 | 1025 | 1090
0.38 | 106.5 | 998.5 | 1072
0.39 | 117.5 | 992 | 1050.5
0.4 | 145 | 977 | 1028
0.41 | 113 | 955.5 | 1018
0.42 | 84 | 923 | 1006
0.43 | 94.5 | 898.5 | 977
0.44 | 107.5 | 882 | 942.5
0.45 | 105 | 866.5 | 934.5
0.46 | 72.5 | 830.5 | 920
0.47 | 55 | 791 | 890
0.48 | 78 | 766.5 | 870
0.49 | 90.5 | 753.5 | 840
0.5 | 86 | 753 | 830