## IDS-VDS Characteristic (mA-mm)
VGS (V) | VDS = 0.100 V | VDS = 0.500 V | VDS = 0.900 V
-0.75 | 0.00045511 | 0.0018531 | 0.006027
-0.74 | 0.00043828 | 0.0017935 | 0.00582
-0.73 | 0.00041866 | 0.0017357 | 0.005623
-0.72 | 0.000398 | 0.0016752 | 0.005502
-0.71 | 0.00038378 | 0.0016176 | 0.00533
-0.7 | 0.00036677 | 0.0015517 | 0.005172
-0.69 | 0.00034856 | 0.001493 | 0.005026
-0.68 | 0.00033219 | 0.0014479 | 0.0048982
-0.67 | 0.00031655 | 0.0013967 | 0.0047245
-0.66 | 0.00030453 | 0.0013433 | 0.0045675
-0.65 | 0.00029108 | 0.0012946 | 0.0044257
-0.64 | 0.00027912 | 0.0012631 | 0.0043162
-0.63 | 0.00026569 | 0.0012111 | 0.0041974
-0.62 | 0.00025382 | 0.0011732 | 0.0040624
-0.61 | 0.00024256 | 0.0011228 | 0.0039361
-0.6 | 0.00023056 | 0.0010842 | 0.0037986
-0.59 | 0.00021927 | 0.001042 | 0.0036867
-0.58 | 0.00020908 | 0.0010108 | 0.0035876
-0.57 | 0.00020083 | 0.0009682 | 0.0034664
-0.56 | 0.00019079 | 0.0009289 | 0.003354
-0.55 | 0.00018264 | 0.0008951 | 0.0032675
-0.54 | 0.00017516 | 0.0008708 | 0.0031577
-0.53 | 0.00016691 | 0.0008329 | 0.0030627
-0.52 | 0.0001614 | 0.0008131 | 0.0029869
-0.51 | 0.00015433 | 0.0007829 | 0.0029193
-0.5 | 0.00014931 | 0.0007647 | 0.0028551
-0.49 | 0.0001461 | 0.0007431 | 0.0027958
-0.48 | 0.00014302 | 0.0007336 | 0.0027498
-0.47 | 0.00014069 | 0.0007242 | 0.0027144
-0.46 | 0.00014116 | 0.0007219 | 0.0027186
-0.45 | 0.00014476 | 0.0007422 | 0.0027646
-0.44 | 0.00015086 | 0.00076 | 0.0028539
-0.43 | 0.00016322 | 0.0008029 | 0.0030006
-0.42 | 0.0001829 | 0.0008703 | 0.0032576
-0.41 | 0.00021197 | 0.0009718 | 0.0036154
-0.4 | 0.00025347 | 0.0011239 | 0.0041555
-0.39 | 0.00031177 | 0.0013343 | 0.0049505
-0.38 | 0.00039343 | 0.0016379 | 0.006156
-0.37 | 0.00050904 | 0.0020594 | 0.007704
-0.36 | 0.0007056 | 0.0026349 | 0.009949
-0.35 | 0.0009353 | 0.0034523 | 0.013119
-0.34 | 0.0012566 | 0.0045915 | 0.017551
-0.33 | 0.0016852 | 0.006319 | 0.023637
-0.32 | 0.0022756 | 0.008419 | 0.032169
-0.31 | 0.0030863 | 0.01141 | 0.044034
-0.3 | 0.0042019 | 0.015559 | 0.06036
-0.29 | 0.0058 | 0.021232 | 0.08248
-0.28 | 0.0079 | 0.028894 | 0.11331
-0.27 | 0.010759 | 0.039478 | 0.1546
-0.26 | 0.014632 | 0.053883 | 0.20999
-0.25 | 0.019813 | 0.07397 | 0.28545
-0.24 | 0.026999 | 0.10021 | 0.38753
-0.23 | 0.036698 | 0.13637 | 0.52581
-0.22 | 0.049791 | 0.18378 | 0.7085
-0.21 | 0.06934 | 0.24962 | 0.9519
-0.2 | 0.09348 | 0.33226 | 1.2741
-0.19 | 0.12567 | 0.44862 | 1.6992
-0.18 | 0.16991 | 0.6015 | 2.2488
-0.17 | 0.22694 | 0.8019 | 2.9525
-0.16 | 0.30447 | 1.0641 | 3.8352
-0.15 | 0.4057 | 1.4044 | 4.9742
-0.14 | 0.54205 | 1.8435 | 6.419
-0.13 | 0.7233 | 2.4115 | 8.163
-0.12 | 0.9541 | 3.1341 | 10.229
-0.11 | 1.2585 | 4.0531 | 12.777
-0.1 | 1.6481 | 5.1978 | 15.652
-0.09 | 2.1558 | 6.604 | 19.135
-0.08 | 2.7938 | 8.362 | 22.999
-0.07 | 3.5908 | 10.454 | 27.436
-0.06 | 4.5737 | 12.941 | 32.342
-0.05 | 5.796 | 15.915 | 37.768
-0.04 | 7.249 | 19.272 | 43.713
-0.03 | 9.025 | 23.219 | 50.14
-0.02 | 11.062 | 27.664 | 57.06
-0.01 | 13.466 | 32.632 | 64.45
0 | 16.23 | 38.013 | 72.46
0.01 | 19.316 | 44.105 | 80.8
0.02 | 22.72 | 50.447 | 89.33
0.03 | 26.497 | 57.32 | 98.59
0.04 | 30.575 | 64.72 | 108.03
0.05 | 34.815 | 72.44 | 117.75
0.06 | 39.411 | 80.63 | 127.93
0.07 | 44.236 | 89.19 | 138.27
0.08 | 49.154 | 97.95 | 148.98
0.09 | 54.154 | 107.11 | 159.8
0.1 | 59.08 | 116.59 | 170.88
0.11 | 64.24 | 126.27 | 182.02
0.12 | 69.35 | 136.17 | 193.61
0.13 | 74.36 | 146.45 | 205.19
0.14 | 79.33 | 156.73 | 216.85
0.15 | 84.22 | 167.25 | 228.67
0.16 | 88.97 | 178.11 | 240.35
0.17 | 93.51 | 188.7 | 252.43
0.18 | 97.83 | 199.73 | 264.41
0.19 | 101.91 | 210.83 | 276.47
0.2 | 105.93 | 221.96 | 288.7
0.21 | 109.98 | 233.36 | 300.68
0.22 | 113.64 | 244.49 | 312.8
0.23 | 116.99 | 255.87 | 324.99
0.24 | 120.19 | 267.17 | 337.02
0.25 | 123.13 | 278.68 | 349.09
0.26 | 126.15 | 289.8 | 361.15
0.27 | 128.9 | 301.15 | 373.08
0.28 | 131.52 | 312.33 | 385.04
0.29 | 133.93 | 323.59 | 396.84
0.3 | 136.09 | 334.88 | 408.48
0.31 | 138.23 | 345.8 | 420.32
0.32 | 140.15 | 356.87 | 431.81
0.33 | 142.14 | 367.76 | 443.24
0.34 | 143.94 | 378.47 | 454.71
0.35 | 145.66 | 389.19 | 465.71
0.36 | 147.01 | 399.52 | 476.79
0.37 | 148.61 | 410.02 | 487.83
0.38 | 150.14 | 420.14 | 498.54
0.39 | 151.17 | 430.19 | 509.01
0.4 | 152.54 | 439.84 | 519.48
0.41 | 153.48 | 449.48 | 529.69
0.42 | 154.65 | 458.84 | 539.8
0.43 | 155.89 | 468.03 | 549.61
0.44 | 156.55 | 476.94 | 559.15
0.45 | 157.55 | 485.5 | 568.62
0.46 | 158.34 | 493.97 | 577.6
0.47 | 159.24 | 502.09 | 586.6
0.48 | 160.04 | 509.97 | 595.8
0.49 | 160.83 | 517.59 | 603.8
0.5 | 161.4 | 524.83 | 612.2

## Tranconductance (mS-mm)
VGS (V) | VDS = 0.100 V | VDS = 0.500 V | VDS = 0.900 V
-0.75 | -0.001683 | -0.00596 | -0.0207
-0.74 | -0.0018225 | -0.00587 | -0.0202
-0.73 | -0.002014 | -0.005915 | -0.0159
-0.72 | -0.001744 | -0.005905 | -0.01465
-0.71 | -0.0015615 | -0.006175 | -0.0165
-0.7 | -0.001761 | -0.00623 | -0.0152
-0.69 | -0.001729 | -0.00519 | -0.01369
-0.68 | -0.0016005 | -0.004815 | -0.015075
-0.67 | -0.001383 | -0.00523 | -0.016535
-0.66 | -0.0012735 | -0.005105 | -0.01494
-0.65 | -0.0012705 | -0.00401 | -0.012565
-0.64 | -0.0012695 | -0.004175 | -0.011415
-0.63 | -0.001265 | -0.004495 | -0.01269
-0.62 | -0.0011565 | -0.004415 | -0.013065
-0.61 | -0.001163 | -0.00445 | -0.01319
-0.6 | -0.0011645 | -0.00404 | -0.01247
-0.59 | -0.001074 | -0.00367 | -0.01055
-0.58 | -0.000922 | -0.00369 | -0.011015
-0.57 | -0.0009145 | -0.004095 | -0.01168
-0.56 | -0.0009095 | -0.003655 | -0.009945
-0.55 | -0.0007815 | -0.002905 | -0.009815
-0.54 | -0.0007865 | -0.00311 | -0.01024
-0.53 | -0.000688 | -0.002885 | -0.00854
-0.52 | -0.000629 | -0.0025 | -0.00717
-0.51 | -0.0006045 | -0.00242 | -0.00659
-0.5 | -0.0004115 | -0.00199 | -0.006175
-0.49 | -0.0003145 | -0.001555 | -0.005265
-0.48 | -0.0002705 | -0.000945 | -0.00407
-0.47 | -9.3e-05 | -0.000585 | -0.00156
-0.46 | 0.0002035 | 0.0009 | 0.00251
-0.45 | 0.000485 | 0.001905 | 0.006765
-0.44 | 0.000923 | 0.003035 | 0.0118
-0.43 | 0.001602 | 0.005515 | 0.020185
-0.42 | 0.0024375 | 0.008445 | 0.03074
-0.41 | 0.0035285 | 0.01268 | 0.044895
-0.4 | 0.00499 | 0.018125 | 0.066755
-0.39 | 0.006998 | 0.0257 | 0.100025
-0.38 | 0.0098635 | 0.036255 | 0.137675
-0.37 | 0.0156085 | 0.04985 | 0.18965
-0.36 | 0.021313 | 0.069645 | 0.27075
-0.35 | 0.02755 | 0.09783 | 0.3801
-0.34 | 0.037495 | 0.143335 | 0.5259
-0.33 | 0.05095 | 0.191375 | 0.7309
-0.32 | 0.070055 | 0.25455 | 1.01985
-0.31 | 0.096315 | 0.357 | 1.40955
-0.3 | 0.135685 | 0.4911 | 1.9223
-0.29 | 0.184905 | 0.66675 | 2.6475
-0.28 | 0.24795 | 0.9123 | 3.606
-0.27 | 0.3366 | 1.24945 | 4.834
-0.26 | 0.4527 | 1.7246 | 6.5425
-0.25 | 0.61835 | 2.31635 | 8.877
-0.24 | 0.84425 | 3.12 | 12.018
-0.23 | 1.1396 | 4.1785 | 16.0485
-0.22 | 1.6321 | 5.6625 | 21.3045
-0.21 | 2.18445 | 7.424 | 28.28
-0.2 | 2.8165 | 9.95 | 37.365
-0.19 | 3.8215 | 13.462 | 48.735
-0.18 | 5.0635 | 17.664 | 62.665
-0.17 | 6.728 | 23.13 | 79.32
-0.16 | 8.938 | 30.125 | 101.085
-0.15 | 11.879 | 38.97 | 129.19
-0.14 | 15.88 | 50.355 | 159.44
-0.13 | 20.6025 | 64.53 | 190.5
-0.12 | 26.76 | 82.08 | 230.7
-0.11 | 34.7 | 103.185 | 271.15
-0.1 | 44.865 | 127.545 | 317.9
-0.09 | 57.285 | 158.21 | 367.35
-0.08 | 71.75 | 192.5 | 415.05
-0.07 | 88.995 | 228.95 | 467.15
-0.06 | 110.26 | 273.05 | 516.6
-0.05 | 133.765 | 316.55 | 568.55
-0.04 | 161.45 | 365.2 | 618.6
-0.03 | 190.65 | 419.6 | 667.35
-0.02 | 222.05 | 470.65 | 715.5
-0.01 | 258.4 | 517.45 | 770
0 | 292.5 | 573.65 | 817.5
0.01 | 324.5 | 621.7 | 843.5
0.02 | 359.05 | 660.75 | 889.5
0.03 | 392.75 | 713.65 | 935
0.04 | 415.9 | 756 | 958
0.05 | 441.8 | 795.5 | 995
0.06 | 471.05 | 837.5 | 1026
0.07 | 487.15 | 866 | 1052.5
0.08 | 495.9 | 896 | 1076.5
0.09 | 496.3 | 932 | 1095
0.1 | 504.3 | 958 | 1111
0.11 | 513.5 | 979 | 1136.5
0.12 | 506 | 1009 | 1158.5
0.13 | 499 | 1028 | 1162
0.14 | 493 | 1040 | 1174
0.15 | 482 | 1069 | 1175
0.16 | 464.5 | 1072.5 | 1188
0.17 | 443 | 1081 | 1203
0.18 | 420 | 1106.5 | 1202
0.19 | 405 | 1111.5 | 1214.5
0.2 | 403.5 | 1126.5 | 1210.5
0.21 | 385.5 | 1126.5 | 1205
0.22 | 350.5 | 1125.5 | 1215.5
0.23 | 327.5 | 1134 | 1211
0.24 | 307 | 1140.5 | 1205
0.25 | 298 | 1131.5 | 1206.5
0.26 | 288.5 | 1123.5 | 1199.5
0.27 | 268.5 | 1126.5 | 1194.5
0.28 | 251.5 | 1122 | 1188
0.29 | 228.5 | 1127.5 | 1172
0.3 | 215 | 1110.5 | 1174
0.31 | 203 | 1099.5 | 1166.5
0.32 | 195.5 | 1098 | 1146
0.33 | 189.5 | 1080 | 1145
0.34 | 176 | 1071.5 | 1123.5
0.35 | 153.5 | 1052.5 | 1104
0.36 | 147.5 | 1041.5 | 1106
0.37 | 156.5 | 1031 | 1087.5
0.38 | 128 | 1008.5 | 1059
0.39 | 120 | 985 | 1047
0.4 | 115.5 | 964.5 | 1034
0.41 | 105.5 | 950 | 1016
0.42 | 120.5 | 927.5 | 996
0.43 | 95 | 905 | 967.5
0.44 | 83 | 873.5 | 950.5
0.45 | 89.5 | 851.5 | 922.5
0.46 | 84.5 | 829.5 | 899
0.47 | 85 | 800 | 910
0.48 | 79.5 | 775 | 860
0.49 | 68 | 743 | 820
0.5 | 57 | 724 | 840