## IDS-VDS Characteristic (mA-mm)
VGS (V) | VDS = 0.100 V | VDS = 0.500 V | VDS = 0.900 V
-0.75 | 0.00041776 | 0.0016563 | 0.005336
-0.74 | 0.00039999 | 0.0015978 | 0.005136
-0.73 | 0.000382 | 0.0015412 | 0.005001
-0.72 | 0.00036281 | 0.0014889 | 0.0048698
-0.71 | 0.00034416 | 0.001444 | 0.0047172
-0.7 | 0.00033119 | 0.0013867 | 0.0045812
-0.69 | 0.00031733 | 0.0013368 | 0.0044535
-0.68 | 0.00030176 | 0.0012957 | 0.0043311
-0.67 | 0.0002891 | 0.0012511 | 0.0041816
-0.66 | 0.00027671 | 0.0012092 | 0.0040505
-0.65 | 0.00026278 | 0.0011621 | 0.0039291
-0.64 | 0.00025149 | 0.0011218 | 0.0038216
-0.63 | 0.00024105 | 0.0010855 | 0.0037031
-0.62 | 0.00022949 | 0.0010389 | 0.0035924
-0.61 | 0.00021774 | 0.0010134 | 0.0034864
-0.6 | 0.00020871 | 0.0009765 | 0.0033639
-0.59 | 0.00020002 | 0.0009483 | 0.0032733
-0.58 | 0.00019155 | 0.0009059 | 0.0031872
-0.57 | 0.00018106 | 0.0008744 | 0.0030684
-0.56 | 0.00017294 | 0.0008435 | 0.0029839
-0.55 | 0.00016606 | 0.0008132 | 0.0029023
-0.54 | 0.00015786 | 0.0007797 | 0.0028164
-0.53 | 0.0001527 | 0.0007528 | 0.0027429
-0.52 | 0.00014545 | 0.000731 | 0.0026802
-0.51 | 0.00014021 | 0.0007084 | 0.0026154
-0.5 | 0.00013625 | 0.0006939 | 0.0025402
-0.49 | 0.00013379 | 0.0006793 | 0.0025068
-0.48 | 0.00013197 | 0.0006756 | 0.0024801
-0.47 | 0.00013166 | 0.0006685 | 0.0024824
-0.46 | 0.00013358 | 0.0006745 | 0.0024977
-0.45 | 0.00013893 | 0.0006925 | 0.0025588
-0.44 | 0.00014816 | 0.0007253 | 0.0027016
-0.43 | 0.00016262 | 0.0007794 | 0.0028806
-0.42 | 0.00018542 | 0.0008578 | 0.0031827
-0.41 | 0.00021901 | 0.0009794 | 0.0036152
-0.4 | 0.00026611 | 0.0011493 | 0.0042365
-0.39 | 0.00033318 | 0.0013952 | 0.0051413
-0.38 | 0.00042628 | 0.001736 | 0.006484
-0.37 | 0.00055594 | 0.002213 | 0.008279
-0.36 | 0.0007741 | 0.0028696 | 0.01083
-0.35 | 0.0010283 | 0.0037864 | 0.014391
-0.34 | 0.0013838 | 0.0050812 | 0.019353
-0.33 | 0.0018621 | 0.00695 | 0.026227
-0.32 | 0.002511 | 0.009368 | 0.035858
-0.31 | 0.0034145 | 0.012692 | 0.049073
-0.3 | 0.0046552 | 0.017256 | 0.06726
-0.29 | 0.006559 | 0.023502 | 0.09231
-0.28 | 0.008858 | 0.032061 | 0.12538
-0.27 | 0.012051 | 0.043752 | 0.17148
-0.26 | 0.01634 | 0.06036 | 0.23267
-0.25 | 0.022142 | 0.08141 | 0.31616
-0.24 | 0.029861 | 0.11039 | 0.42955
-0.23 | 0.0406 | 0.14995 | 0.5817
-0.22 | 0.054951 | 0.20088 | 0.7808
-0.21 | 0.07582 | 0.2707 | 1.0452
-0.2 | 0.10175 | 0.3636 | 1.3889
-0.19 | 0.13685 | 0.48611 | 1.8465
-0.18 | 0.1843 | 0.653 | 2.4489
-0.17 | 0.24689 | 0.8662 | 3.2155
-0.16 | 0.32855 | 1.1433 | 4.1594
-0.15 | 0.4391 | 1.5061 | 5.3603
-0.14 | 0.5841 | 1.9776 | 6.89
-0.13 | 0.7752 | 2.5764 | 8.759
-0.12 | 1.0242 | 3.3461 | 10.891
-0.11 | 1.3466 | 4.3241 | 13.517
-0.1 | 1.766 | 5.4974 | 16.587
-0.09 | 2.2911 | 6.995 | 20.152
-0.08 | 2.9656 | 8.831 | 24.157
-0.07 | 3.8072 | 11.003 | 28.66
-0.06 | 4.8443 | 13.578 | 33.702
-0.05 | 6.089 | 16.651 | 39.296
-0.04 | 7.617 | 20.168 | 45.414
-0.03 | 9.436 | 24.148 | 51.817
-0.02 | 11.565 | 28.661 | 59.04
-0.01 | 14.031 | 33.659 | 66.61
0 | 16.849 | 39.293 | 74.62
0.01 | 20.005 | 45.35 | 82.99
0.02 | 23.486 | 51.857 | 91.82
0.03 | 27.363 | 58.76 | 100.94
0.04 | 31.432 | 66.16 | 110.52
0.05 | 35.772 | 74.14 | 120.33
0.06 | 40.371 | 82.14 | 130.49
0.07 | 45.203 | 90.8 | 140.94
0.08 | 50.139 | 99.69 | 151.64
0.09 | 55.171 | 108.8 | 162.55
0.1 | 60.15 | 118.32 | 173.55
0.11 | 65.24 | 127.97 | 184.91
0.12 | 70.37 | 138.15 | 196.27
0.13 | 75.25 | 148.27 | 207.89
0.14 | 80.18 | 158.57 | 219.6
0.15 | 85.01 | 169.06 | 231.41
0.16 | 89.86 | 179.9 | 243.47
0.17 | 94.4 | 190.72 | 255.22
0.18 | 98.69 | 201.7 | 267.3
0.19 | 102.72 | 212.8 | 279.39
0.2 | 106.5 | 223.7 | 291.4
0.21 | 110.4 | 235.18 | 303.7
0.22 | 114.08 | 246.47 | 315.75
0.23 | 117.59 | 257.73 | 327.77
0.24 | 120.66 | 269.13 | 339.85
0.25 | 123.62 | 280.46 | 351.99
0.26 | 126.35 | 291.77 | 363.82
0.27 | 129.15 | 303.02 | 375.89
0.28 | 131.8 | 314.27 | 387.77
0.29 | 134.3 | 325.47 | 399.51
0.3 | 136.43 | 336.73 | 411.41
0.31 | 138.27 | 347.71 | 422.83
0.32 | 140.22 | 358.65 | 434.4
0.33 | 142.3 | 369.58 | 445.88
0.34 | 144.06 | 380.2 | 457.14
0.35 | 145.63 | 390.88 | 468.38
0.36 | 146.84 | 401.3 | 479.22
0.37 | 148.5 | 411.66 | 490.28
0.38 | 150.01 | 421.83 | 500.97
0.39 | 151.28 | 431.68 | 511.49
0.4 | 152.26 | 441.48 | 521.72
0.41 | 153.32 | 450.98 | 531.92
0.42 | 154.5 | 460.34 | 542.1
0.43 | 155.76 | 469.41 | 551.85
0.44 | 156.62 | 478.34 | 561.47
0.45 | 157.16 | 486.95 | 570.7
0.46 | 158.03 | 495.28 | 579.8
0.47 | 159.23 | 503.36 | 588.6
0.48 | 159.84 | 511.13 | 597.4
0.49 | 160.56 | 518.71 | 606
0.5 | 160.95 | 525.89 | 614.3

## Tranconductance (mS-mm)
VGS (V) | VDS = 0.100 V | VDS = 0.500 V | VDS = 0.900 V
-0.75 | -0.001777 | -0.00585 | -0.02
-0.74 | -0.001788 | -0.005755 | -0.01675
-0.73 | -0.001859 | -0.005445 | -0.01331
-0.72 | -0.001892 | -0.00486 | -0.01419
-0.71 | -0.001581 | -0.00511 | -0.01443
-0.7 | -0.0013415 | -0.00536 | -0.013185
-0.69 | -0.0014715 | -0.00455 | -0.012505
-0.68 | -0.0014115 | -0.004285 | -0.013595
-0.67 | -0.0012525 | -0.004325 | -0.01403
-0.66 | -0.001316 | -0.00445 | -0.012625
-0.65 | -0.001261 | -0.00437 | -0.011445
-0.64 | -0.0010865 | -0.00383 | -0.0113
-0.63 | -0.0011 | -0.004145 | -0.01146
-0.62 | -0.0011655 | -0.003605 | -0.010835
-0.61 | -0.001039 | -0.00312 | -0.011425
-0.6 | -0.000886 | -0.003255 | -0.010655
-0.59 | -0.000858 | -0.00353 | -0.008835
-0.58 | -0.000948 | -0.003695 | -0.010245
-0.57 | -0.0009305 | -0.00312 | -0.010165
-0.56 | -0.00075 | -0.00306 | -0.008305
-0.55 | -0.000754 | -0.00319 | -0.008375
-0.54 | -0.000668 | -0.00302 | -0.00797
-0.53 | -0.0006205 | -0.002435 | -0.00681
-0.52 | -0.0006245 | -0.00222 | -0.006375
-0.51 | -0.00046 | -0.001855 | -0.007
-0.5 | -0.000321 | -0.001455 | -0.00543
-0.49 | -0.000214 | -0.000915 | -0.003005
-0.48 | -0.0001065 | -0.00054 | -0.00122
-0.47 | 8.05e-05 | -5.5e-05 | 0.00088
-0.46 | 0.0003635 | 0.0012 | 0.00382
-0.45 | 0.000729 | 0.00254 | 0.010195
-0.44 | 0.0011845 | 0.004345 | 0.01609
-0.43 | 0.001863 | 0.006625 | 0.024055
-0.42 | 0.0028195 | 0.01 | 0.03673
-0.41 | 0.0040345 | 0.014575 | 0.05269
-0.4 | 0.0057085 | 0.02079 | 0.076305
-0.39 | 0.0080085 | 0.029335 | 0.112375
-0.38 | 0.011138 | 0.04089 | 0.156885
-0.37 | 0.017391 | 0.05668 | 0.2173
-0.36 | 0.023618 | 0.07867 | 0.3056
-0.35 | 0.030485 | 0.11058 | 0.42615
-0.34 | 0.04169 | 0.15818 | 0.5918
-0.33 | 0.05636 | 0.21434 | 0.82525
-0.32 | 0.07762 | 0.2871 | 1.1423
-0.31 | 0.10721 | 0.3944 | 1.5701
-0.3 | 0.157225 | 0.5405 | 2.16185
-0.29 | 0.21014 | 0.74025 | 2.906
-0.28 | 0.2746 | 1.0125 | 3.9585
-0.27 | 0.3741 | 1.41495 | 5.3645
-0.26 | 0.50455 | 1.8829 | 7.234
-0.25 | 0.67605 | 2.5015 | 9.844
-0.24 | 0.9229 | 3.427 | 13.277
-0.23 | 1.2545 | 4.5245 | 17.5625
-0.22 | 1.761 | 6.0375 | 23.175
-0.21 | 2.33995 | 8.136 | 30.405
-0.2 | 3.0515 | 10.7705 | 40.065
-0.19 | 4.1275 | 14.47 | 53
-0.18 | 5.502 | 19.0045 | 68.45
-0.17 | 7.2125 | 24.515 | 85.525
-0.16 | 9.6105 | 31.995 | 107.24
-0.15 | 12.7775 | 41.715 | 136.53
-0.14 | 16.805 | 53.515 | 169.935
-0.13 | 22.005 | 68.425 | 200.05
-0.12 | 28.57 | 87.385 | 237.9
-0.11 | 37.09 | 107.565 | 284.8
-0.1 | 47.225 | 133.545 | 331.75
-0.09 | 59.98 | 166.68 | 378.5
-0.08 | 75.805 | 200.4 | 425.4
-0.07 | 93.935 | 237.35 | 477.25
-0.06 | 114.09 | 282.4 | 531.8
-0.05 | 138.635 | 329.5 | 585.6
-0.04 | 167.35 | 374.85 | 626.05
-0.03 | 197.4 | 424.65 | 681.3
-0.02 | 229.75 | 475.55 | 739.65
-0.01 | 264.2 | 531.6 | 779
0 | 298.7 | 584.55 | 819
0.01 | 331.85 | 628.2 | 860
0.02 | 367.9 | 670.5 | 897.5
0.03 | 397.3 | 715.15 | 935
0.04 | 420.45 | 769 | 969.5
0.05 | 446.95 | 799 | 998.5
0.06 | 471.55 | 833 | 1030.5
0.07 | 488.4 | 877.5 | 1057.5
0.08 | 498.4 | 900 | 1080.5
0.09 | 500.55 | 931.5 | 1095.5
0.1 | 503.45 | 958.5 | 1118
0.11 | 511 | 991.5 | 1136
0.12 | 500.5 | 1015 | 1149
0.13 | 490.5 | 1021 | 1166.5
0.14 | 488 | 1039.5 | 1176
0.15 | 484 | 1066.5 | 1193.5
0.16 | 469.5 | 1083 | 1190.5
0.17 | 441.5 | 1090 | 1191.5
0.18 | 416 | 1104 | 1208.5
0.19 | 390.5 | 1100 | 1205
0.2 | 384 | 1119 | 1215.5
0.21 | 379 | 1138.5 | 1217.5
0.22 | 359.5 | 1127.5 | 1203.5
0.23 | 329 | 1133 | 1205
0.24 | 301.5 | 1136.5 | 1211
0.25 | 284.5 | 1132 | 1198.5
0.26 | 276.5 | 1128 | 1195
0.27 | 272.5 | 1125 | 1197.5
0.28 | 257.5 | 1122.5 | 1181
0.29 | 231.5 | 1123 | 1182
0.3 | 198.5 | 1112 | 1166
0.31 | 189.5 | 1096 | 1149.5
0.32 | 201.5 | 1093.5 | 1152.5
0.33 | 192 | 1077.5 | 1137
0.34 | 166.5 | 1065 | 1125
0.35 | 139 | 1055 | 1104
0.36 | 143.5 | 1039 | 1095
0.37 | 158.5 | 1026.5 | 1087.5
0.38 | 139 | 1001 | 1060.5
0.39 | 112.5 | 982.5 | 1037.5
0.4 | 102 | 965 | 1021.5
0.41 | 112 | 943 | 1019
0.42 | 122 | 921.5 | 996.5
0.43 | 106 | 900 | 968.5
0.44 | 70 | 877 | 942.5
0.45 | 70.5 | 847 | 916.5
0.46 | 103.5 | 820.5 | 895
0.47 | 90.5 | 792.5 | 880
0.48 | 66.5 | 767.5 | 870
0.49 | 55.5 | 738 | 845
0.5 | 39 | 718 | 830