## IDS-VDS Characteristic (mA-mm)
VGS (V) | VDS = 0.100 V | VDS = 0.500 V | VDS = 0.900 V
-0.75 | 0.00041506 | 0.0016423 | 0.005284
-0.74 | 0.00039474 | 0.0015873 | 0.005097
-0.73 | 0.00037533 | 0.0015343 | 0.00495
-0.72 | 0.0003589 | 0.0014813 | 0.0048004
-0.71 | 0.00034382 | 0.0014359 | 0.0046639
-0.7 | 0.00032792 | 0.0013853 | 0.0045074
-0.69 | 0.00031444 | 0.0013323 | 0.0043931
-0.68 | 0.00030158 | 0.0012829 | 0.0042723
-0.67 | 0.0002879 | 0.0012406 | 0.0041345
-0.66 | 0.00027528 | 0.0011862 | 0.004041
-0.65 | 0.00026385 | 0.0011554 | 0.0039091
-0.64 | 0.0002535 | 0.0011172 | 0.0037894
-0.63 | 0.00024306 | 0.0010761 | 0.0036588
-0.62 | 0.00023026 | 0.001034 | 0.0035529
-0.61 | 0.00021893 | 0.0009941 | 0.0034379
-0.6 | 0.00020909 | 0.0009648 | 0.0033324
-0.59 | 0.00019937 | 0.0009288 | 0.0032272
-0.58 | 0.00018874 | 0.0008934 | 0.0031471
-0.57 | 0.00018039 | 0.0008541 | 0.0030374
-0.56 | 0.00017415 | 0.0008221 | 0.0029357
-0.55 | 0.00016563 | 0.0007995 | 0.0028479
-0.54 | 0.0001589 | 0.000771 | 0.002781
-0.53 | 0.00015142 | 0.0007489 | 0.0026996
-0.52 | 0.00014488 | 0.0007248 | 0.0026284
-0.51 | 0.00014087 | 0.000706 | 0.002583
-0.5 | 0.00013587 | 0.000685 | 0.0025279
-0.49 | 0.00013259 | 0.0006738 | 0.0024883
-0.48 | 0.00013122 | 0.0006623 | 0.0024618
-0.47 | 0.00013076 | 0.0006621 | 0.0024417
-0.46 | 0.00013291 | 0.0006681 | 0.0024764
-0.45 | 0.00013897 | 0.0006893 | 0.0025375
-0.44 | 0.00014904 | 0.0007203 | 0.0026695
-0.43 | 0.00016429 | 0.0007738 | 0.0028591
-0.42 | 0.00018789 | 0.0008574 | 0.0031648
-0.41 | 0.00022226 | 0.0009793 | 0.0036178
-0.4 | 0.00027095 | 0.0011553 | 0.0042544
-0.39 | 0.00033962 | 0.0014067 | 0.0051899
-0.38 | 0.00043448 | 0.0017573 | 0.00657
-0.37 | 0.000566 | 0.0022352 | 0.008359
-0.36 | 0.0007889 | 0.0029078 | 0.010996
-0.35 | 0.0010542 | 0.0038391 | 0.014619
-0.34 | 0.0014152 | 0.0051459 | 0.019801
-0.33 | 0.0019102 | 0.007047 | 0.026658
-0.32 | 0.0025833 | 0.009507 | 0.036553
-0.31 | 0.0034973 | 0.012906 | 0.049771
-0.3 | 0.0047627 | 0.017654 | 0.06836
-0.29 | 0.006718 | 0.02395 | 0.09358
-0.28 | 0.009094 | 0.032593 | 0.12809
-0.27 | 0.012354 | 0.044627 | 0.17541
-0.26 | 0.016769 | 0.06128 | 0.23869
-0.25 | 0.022656 | 0.0832 | 0.32278
-0.24 | 0.030722 | 0.11275 | 0.43537
-0.23 | 0.04169 | 0.15213 | 0.5905
-0.22 | 0.056364 | 0.20562 | 0.7931
-0.21 | 0.07758 | 0.27527 | 1.0621
-0.2 | 0.10438 | 0.36894 | 1.4183
-0.19 | 0.14027 | 0.49629 | 1.8814
-0.18 | 0.18839 | 0.6636 | 2.4917
-0.17 | 0.2512 | 0.8818 | 3.2617
-0.16 | 0.33629 | 1.1663 | 4.233
-0.15 | 0.44775 | 1.5366 | 5.4634
-0.14 | 0.5972 | 2.0146 | 6.994
-0.13 | 0.7908 | 2.6213 | 8.867
-0.12 | 1.0429 | 3.4071 | 11.115
-0.11 | 1.3701 | 4.39 | 13.705
-0.1 | 1.7867 | 5.601 | 16.813
-0.09 | 2.3296 | 7.106 | 20.428
-0.08 | 3.0156 | 8.957 | 24.513
-0.07 | 3.8625 | 11.166 | 29.096
-0.06 | 4.921 | 13.765 | 34.027
-0.05 | 6.168 | 16.829 | 39.729
-0.04 | 7.728 | 20.416 | 45.872
-0.03 | 9.548 | 24.474 | 52.498
-0.02 | 11.696 | 29.015 | 59.72
-0.01 | 14.151 | 34.138 | 67.38
0 | 17.054 | 39.756 | 75.32
0.01 | 20.228 | 45.788 | 83.86
0.02 | 23.696 | 52.317 | 92.64
0.03 | 27.582 | 59.36 | 101.96
0.04 | 31.675 | 66.74 | 111.62
0.05 | 36.058 | 74.62 | 121.39
0.06 | 40.69 | 82.96 | 131.61
0.07 | 45.537 | 91.56 | 142.22
0.08 | 50.485 | 100.5 | 152.96
0.09 | 55.53 | 109.7 | 163.79
0.1 | 60.49 | 119.12 | 175.01
0.11 | 65.66 | 128.89 | 186.31
0.12 | 70.78 | 138.95 | 197.85
0.13 | 75.74 | 149.23 | 209.57
0.14 | 80.63 | 159.63 | 221.17
0.15 | 85.45 | 170.28 | 233.06
0.16 | 90.26 | 180.94 | 245.07
0.17 | 94.79 | 191.84 | 256.96
0.18 | 99.11 | 202.86 | 269.13
0.19 | 103.12 | 214 | 280.99
0.2 | 107.09 | 225.16 | 293.17
0.21 | 110.9 | 236.6 | 305.5
0.22 | 114.57 | 247.84 | 317.51
0.23 | 118.02 | 259.07 | 329.54
0.24 | 121.13 | 270.6 | 341.68
0.25 | 124.08 | 281.88 | 353.84
0.26 | 126.85 | 293.28 | 365.94
0.27 | 129.56 | 304.61 | 377.97
0.28 | 132.22 | 315.8 | 389.62
0.29 | 134.8 | 327.07 | 401.46
0.3 | 136.87 | 338.22 | 413.33
0.31 | 138.83 | 349.37 | 424.98
0.32 | 140.73 | 360.36 | 436.6
0.33 | 142.62 | 371.22 | 447.9
0.34 | 144.72 | 381.96 | 459.25
0.35 | 146.13 | 392.51 | 470.38
0.36 | 147.45 | 403.03 | 481.47
0.37 | 148.93 | 413.44 | 492.33
0.38 | 150.46 | 423.52 | 503.08
0.39 | 151.92 | 433.38 | 513.51
0.4 | 152.77 | 443.13 | 523.9
0.41 | 153.74 | 452.74 | 534.09
0.42 | 155 | 462.13 | 544.14
0.43 | 156.33 | 471.19 | 554.01
0.44 | 157.07 | 479.9 | 563.6
0.45 | 157.79 | 488.65 | 572.7
0.46 | 158.55 | 497.06 | 582.1
0.47 | 159.45 | 505.07 | 591
0.48 | 160.63 | 512.86 | 599.6
0.49 | 161 | 520.3 | 608
0.5 | 161.5 | 527.64 | 616.5

## Tranconductance (mS-mm)
VGS (V) | VDS = 0.100 V | VDS = 0.500 V | VDS = 0.900 V
-0.75 | -0.002032 | -0.0055 | -0.0187
-0.74 | -0.0019865 | -0.0054 | -0.0167
-0.73 | -0.001792 | -0.0053 | -0.01483
-0.72 | -0.0015755 | -0.00492 | -0.014305
-0.71 | -0.001549 | -0.0048 | -0.01465
-0.7 | -0.001469 | -0.00518 | -0.01354
-0.69 | -0.001317 | -0.00512 | -0.011755
-0.68 | -0.001327 | -0.004585 | -0.01293
-0.67 | -0.001315 | -0.004835 | -0.011565
-0.66 | -0.0012025 | -0.00426 | -0.01127
-0.65 | -0.001089 | -0.00345 | -0.01258
-0.64 | -0.0010395 | -0.003965 | -0.012515
-0.63 | -0.001162 | -0.00416 | -0.011825
-0.62 | -0.0012065 | -0.0041 | -0.011045
-0.61 | -0.0010585 | -0.00346 | -0.011025
-0.6 | -0.000978 | -0.003265 | -0.010535
-0.59 | -0.0010175 | -0.00357 | -0.009265
-0.58 | -0.000949 | -0.003735 | -0.00949
-0.57 | -0.0007295 | -0.003565 | -0.01057
-0.56 | -0.000738 | -0.00273 | -0.009475
-0.55 | -0.0007625 | -0.002555 | -0.007735
-0.54 | -0.0007105 | -0.00253 | -0.007415
-0.53 | -0.000701 | -0.00231 | -0.00763
-0.52 | -0.0005275 | -0.002145 | -0.00583
-0.51 | -0.0004505 | -0.00199 | -0.005025
-0.5 | -0.000414 | -0.00161 | -0.004735
-0.49 | -0.0002325 | -0.001135 | -0.003305
-0.48 | -9.15e-05 | -0.000585 | -0.00233
-0.47 | 8.45e-05 | 0.00029 | 0.00073
-0.46 | 0.0004105 | 0.00136 | 0.00479
-0.45 | 0.0008065 | 0.00261 | 0.009655
-0.44 | 0.001266 | 0.004225 | 0.01608
-0.43 | 0.0019425 | 0.006855 | 0.024765
-0.42 | 0.0028985 | 0.010275 | 0.037935
-0.41 | 0.004153 | 0.014895 | 0.05448
-0.4 | 0.005868 | 0.02137 | 0.078605
-0.39 | 0.0081765 | 0.0301 | 0.11578
-0.38 | 0.011319 | 0.041425 | 0.158455
-0.37 | 0.017721 | 0.057525 | 0.2213
-0.36 | 0.02441 | 0.080195 | 0.313
-0.35 | 0.031315 | 0.111905 | 0.44025
-0.34 | 0.0428 | 0.160395 | 0.60195
-0.33 | 0.058405 | 0.218055 | 0.8376
-0.32 | 0.079355 | 0.29295 | 1.15565
-0.31 | 0.10897 | 0.40735 | 1.59035
-0.3 | 0.161035 | 0.5522 | 2.19045
-0.29 | 0.216565 | 0.74695 | 2.9865
-0.28 | 0.2818 | 1.03385 | 4.0915
-0.27 | 0.38375 | 1.43435 | 5.53
-0.26 | 0.5151 | 1.92865 | 7.3685
-0.25 | 0.69765 | 2.5735 | 9.834
-0.24 | 0.9517 | 3.4465 | 13.386
-0.23 | 1.2821 | 4.6435 | 17.8865
-0.22 | 1.7945 | 6.157 | 23.58
-0.21 | 2.4008 | 8.166 | 31.26
-0.2 | 3.1345 | 11.051 | 40.965
-0.19 | 4.2005 | 14.733 | 53.67
-0.18 | 5.5465 | 19.2755 | 69.015
-0.17 | 7.395 | 25.135 | 87.065
-0.16 | 9.8275 | 32.74 | 110.085
-0.15 | 13.0455 | 42.415 | 138.05
-0.14 | 17.1525 | 54.235 | 170.18
-0.13 | 22.285 | 69.625 | 206.05
-0.12 | 28.965 | 88.435 | 241.9
-0.11 | 37.19 | 109.695 | 284.9
-0.1 | 47.975 | 135.8 | 336.15
-0.09 | 61.445 | 167.8 | 385
-0.08 | 76.645 | 203 | 433.4
-0.07 | 95.27 | 240.4 | 475.7
-0.06 | 115.275 | 283.15 | 531.65
-0.05 | 140.35 | 332.55 | 592.25
-0.04 | 169 | 382.25 | 638.45
-0.03 | 198.4 | 429.95 | 692.4
-0.02 | 230.15 | 483.2 | 744.1
-0.01 | 267.9 | 537.05 | 780
0 | 303.85 | 582.5 | 824
0.01 | 332.1 | 628.05 | 866
0.02 | 367.7 | 678.6 | 905
0.03 | 398.95 | 721.15 | 949
0.04 | 423.8 | 763 | 971.5
0.05 | 450.75 | 811 | 999.5
0.06 | 473.95 | 847 | 1041.5
0.07 | 489.75 | 877 | 1067.5
0.08 | 499.65 | 907 | 1078.5
0.09 | 500.25 | 931 | 1102.5
0.1 | 506.5 | 959.5 | 1126
0.11 | 514.5 | 991.5 | 1142
0.12 | 504 | 1017 | 1163
0.13 | 492.5 | 1034 | 1166
0.14 | 485.5 | 1052.5 | 1174.5
0.15 | 481.5 | 1065.5 | 1195
0.16 | 467 | 1078 | 1195
0.17 | 442.5 | 1096 | 1203
0.18 | 416.5 | 1108 | 1201.5
0.19 | 399 | 1115 | 1202
0.2 | 389 | 1130 | 1225.5
0.21 | 374 | 1134 | 1217
0.22 | 356 | 1123.5 | 1202
0.23 | 328 | 1138 | 1208.5
0.24 | 303 | 1140.5 | 1215
0.25 | 286 | 1134 | 1213
0.26 | 274 | 1136.5 | 1206.5
0.27 | 268.5 | 1126 | 1184
0.28 | 262 | 1123 | 1174.5
0.29 | 232.5 | 1121 | 1185.5
0.3 | 201.5 | 1115 | 1176
0.31 | 193 | 1107 | 1163.5
0.32 | 189.5 | 1092.5 | 1146
0.33 | 199.5 | 1080 | 1132.5
0.34 | 175.5 | 1064.5 | 1124
0.35 | 136.5 | 1053.5 | 1111
0.36 | 140 | 1046.5 | 1097.5
0.37 | 150.5 | 1024.5 | 1080.5
0.38 | 149.5 | 997 | 1059
0.39 | 115.5 | 980.5 | 1041
0.4 | 91 | 968 | 1029
0.41 | 111.5 | 950 | 1012
0.42 | 129.5 | 922.5 | 996
0.43 | 103.5 | 888.5 | 973
0.44 | 73 | 873 | 934.5
0.45 | 74 | 858 | 925
0.46 | 83 | 821 | 915
0.47 | 104 | 790 | 875
0.48 | 77.5 | 761.5 | 850
0.49 | 43.5 | 739 | 845
0.5 | 50 | 734 | 850