## IDS-VDS Characteristic (mA-mm)
VGS (V) | VDS = 0.100 V | VDS = 0.500 V | VDS = 0.900 V
-0.75 | 0.00043386 | 0.0016799 | 0.005452
-0.74 | 0.00041321 | 0.0016278 | 0.005287
-0.73 | 0.00039219 | 0.0015676 | 0.005162
-0.72 | 0.0003779 | 0.0015125 | 0.005011
-0.71 | 0.0003596 | 0.0014621 | 0.0048544
-0.7 | 0.000344 | 0.0014056 | 0.004707
-0.69 | 0.00033114 | 0.001361 | 0.0045636
-0.68 | 0.00031557 | 0.0013101 | 0.0044169
-0.67 | 0.000302 | 0.0012622 | 0.0042948
-0.66 | 0.00028826 | 0.0012217 | 0.0041631
-0.65 | 0.00027657 | 0.0011789 | 0.0040513
-0.64 | 0.00026277 | 0.001137 | 0.0039167
-0.63 | 0.00025284 | 0.0010933 | 0.0038036
-0.62 | 0.000241 | 0.0010584 | 0.0036777
-0.61 | 0.00023004 | 0.0010176 | 0.0035636
-0.6 | 0.00021799 | 0.0009901 | 0.0034484
-0.59 | 0.0002078 | 0.0009486 | 0.0033724
-0.58 | 0.00019964 | 0.0009231 | 0.0032388
-0.57 | 0.00018944 | 0.0008847 | 0.0031387
-0.56 | 0.00018228 | 0.0008542 | 0.0030482
-0.55 | 0.00017278 | 0.0008282 | 0.0029545
-0.54 | 0.0001674 | 0.0007987 | 0.0028788
-0.53 | 0.00015924 | 0.0007728 | 0.0028073
-0.52 | 0.00015311 | 0.000751 | 0.002722
-0.51 | 0.00014754 | 0.0007233 | 0.0026602
-0.5 | 0.00014408 | 0.0007056 | 0.0026005
-0.49 | 0.00013894 | 0.0006907 | 0.0025543
-0.48 | 0.00013765 | 0.0006835 | 0.0025317
-0.47 | 0.00013731 | 0.0006792 | 0.0025195
-0.46 | 0.00013883 | 0.0006831 | 0.0025455
-0.45 | 0.00014442 | 0.0007031 | 0.0025981
-0.44 | 0.00015233 | 0.0007296 | 0.0027208
-0.43 | 0.00016677 | 0.0007824 | 0.0029052
-0.42 | 0.00018927 | 0.0008656 | 0.0031911
-0.41 | 0.00022251 | 0.0009835 | 0.0036149
-0.4 | 0.00026925 | 0.0011536 | 0.0042465
-0.39 | 0.0003357 | 0.0013906 | 0.0051227
-0.38 | 0.0004285 | 0.0017254 | 0.00646
-0.37 | 0.00055708 | 0.0022041 | 0.008237
-0.36 | 0.0007776 | 0.0028482 | 0.010703
-0.35 | 0.0010288 | 0.0037601 | 0.014248
-0.34 | 0.0013852 | 0.0050258 | 0.019174
-0.33 | 0.0018678 | 0.006892 | 0.026131
-0.32 | 0.0025259 | 0.009251 | 0.035376
-0.31 | 0.0034158 | 0.012535 | 0.048513
-0.3 | 0.0046546 | 0.017129 | 0.06686
-0.29 | 0.006538 | 0.023338 | 0.09122
-0.28 | 0.008898 | 0.031675 | 0.12474
-0.27 | 0.012044 | 0.043384 | 0.17065
-0.26 | 0.016349 | 0.05997 | 0.23251
-0.25 | 0.022137 | 0.08107 | 0.31561
-0.24 | 0.029938 | 0.10991 | 0.42606
-0.23 | 0.040753 | 0.14857 | 0.5776
-0.22 | 0.055062 | 0.20052 | 0.778
-0.21 | 0.07585 | 0.26937 | 1.0372
-0.2 | 0.10175 | 0.36101 | 1.3891
-0.19 | 0.13708 | 0.48409 | 1.8321
-0.18 | 0.18439 | 0.6526 | 2.4334
-0.17 | 0.24668 | 0.8645 | 3.1972
-0.16 | 0.33059 | 1.1386 | 4.1372
-0.15 | 0.43848 | 1.5056 | 5.3509
-0.14 | 0.5876 | 1.9723 | 6.866
-0.13 | 0.7749 | 2.5702 | 8.686
-0.12 | 1.0259 | 3.3349 | 10.861
-0.11 | 1.3461 | 4.302 | 13.446
-0.1 | 1.762 | 5.4906 | 16.524
-0.09 | 2.2927 | 7.002 | 20.043
-0.08 | 2.9604 | 8.791 | 24.054
-0.07 | 3.7985 | 10.941 | 28.604
-0.06 | 4.8295 | 13.536 | 33.501
-0.05 | 6.072 | 16.55 | 39.153
-0.04 | 7.57 | 20.108 | 45.207
-0.03 | 9.386 | 24.023 | 51.76
-0.02 | 11.515 | 28.545 | 58.92
-0.01 | 13.951 | 33.591 | 66.54
0 | 16.753 | 39.12 | 74.5
0.01 | 19.896 | 45.105 | 82.9
0.02 | 23.37 | 51.545 | 91.66
0.03 | 27.185 | 58.47 | 100.92
0.04 | 31.27 | 65.96 | 110.46
0.05 | 35.565 | 73.7 | 120.15
0.06 | 40.174 | 81.86 | 130.49
0.07 | 44.958 | 90.48 | 141
0.08 | 49.897 | 99.25 | 151.63
0.09 | 54.955 | 108.46 | 162.59
0.1 | 59.87 | 117.91 | 173.56
0.11 | 65.01 | 127.61 | 184.91
0.12 | 70.09 | 137.53 | 196.49
0.13 | 75.07 | 147.83 | 208.05
0.14 | 79.99 | 158.19 | 219.67
0.15 | 84.87 | 168.72 | 231.5
0.16 | 89.65 | 179.55 | 243.42
0.17 | 94.22 | 190.24 | 255.36
0.18 | 98.49 | 201.23 | 267.38
0.19 | 102.52 | 212.31 | 279.3
0.2 | 106.41 | 223.52 | 291.45
0.21 | 110.4 | 234.89 | 303.69
0.22 | 114.08 | 246.14 | 315.73
0.23 | 117.53 | 257.46 | 327.98
0.24 | 120.68 | 268.76 | 339.85
0.25 | 123.54 | 280.3 | 352.15
0.26 | 126.45 | 291.45 | 364.18
0.27 | 129.14 | 302.86 | 376.04
0.28 | 131.8 | 314.16 | 387.9
0.29 | 134.28 | 325.31 | 399.74
0.3 | 136.31 | 336.57 | 411.61
0.31 | 138.39 | 347.55 | 423.34
0.32 | 140.31 | 358.57 | 434.9
0.33 | 142.42 | 369.6 | 446.27
0.34 | 144.24 | 380.36 | 457.63
0.35 | 145.78 | 391.01 | 468.86
0.36 | 147.09 | 401.32 | 479.96
0.37 | 148.69 | 411.86 | 491.04
0.38 | 150.26 | 422.01 | 501.61
0.39 | 151.44 | 431.95 | 512.27
0.4 | 152.66 | 441.68 | 522.72
0.41 | 153.52 | 451.3 | 532.93
0.42 | 154.69 | 460.79 | 543.1
0.43 | 155.97 | 469.99 | 552.88
0.44 | 156.55 | 478.82 | 562.63
0.45 | 157.51 | 487.38 | 572
0.46 | 158.19 | 495.9 | 581
0.47 | 159.36 | 504.07 | 590.4
0.48 | 160.12 | 511.94 | 599.2
0.49 | 160.75 | 519.49 | 607.5
0.5 | 161.34 | 526.84 | 616

## Tranconductance (mS-mm)
VGS (V) | VDS = 0.100 V | VDS = 0.500 V | VDS = 0.900 V
-0.75 | -0.002065 | -0.00521 | -0.0165
-0.74 | -0.0020835 | -0.005615 | -0.0145
-0.73 | -0.0017655 | -0.005765 | -0.0138
-0.72 | -0.0016295 | -0.005275 | -0.01538
-0.71 | -0.001695 | -0.005345 | -0.0152
-0.7 | -0.001423 | -0.005055 | -0.01454
-0.69 | -0.0014215 | -0.004775 | -0.014505
-0.68 | -0.001457 | -0.00494 | -0.01344
-0.67 | -0.0013655 | -0.00442 | -0.01269
-0.66 | -0.0012715 | -0.004165 | -0.012175
-0.65 | -0.0012745 | -0.004235 | -0.01232
-0.64 | -0.0011865 | -0.00428 | -0.012385
-0.63 | -0.0010885 | -0.00393 | -0.01195
-0.62 | -0.00114 | -0.003785 | -0.012
-0.61 | -0.0011505 | -0.003415 | -0.011465
-0.6 | -0.001112 | -0.00345 | -0.00956
-0.59 | -0.0009175 | -0.00335 | -0.01048
-0.58 | -0.000918 | -0.003195 | -0.011685
-0.57 | -0.000868 | -0.003445 | -0.00953
-0.56 | -0.000833 | -0.002825 | -0.00921
-0.55 | -0.000744 | -0.002775 | -0.00847
-0.54 | -0.000677 | -0.00277 | -0.00736
-0.53 | -0.0007145 | -0.002385 | -0.00784
-0.52 | -0.000585 | -0.002475 | -0.007355
-0.51 | -0.0004515 | -0.00227 | -0.006075
-0.5 | -0.00043 | -0.00163 | -0.005295
-0.49 | -0.0003215 | -0.001105 | -0.00344
-0.48 | -8.15e-05 | -0.000575 | -0.00174
-0.47 | 5.9e-05 | -2e-05 | 0.00069
-0.46 | 0.0003555 | 0.001195 | 0.00393
-0.45 | 0.000675 | 0.002325 | 0.008765
-0.44 | 0.0011175 | 0.003965 | 0.015355
-0.43 | 0.001847 | 0.0068 | 0.023515
-0.42 | 0.002787 | 0.010055 | 0.035485
-0.41 | 0.003999 | 0.0144 | 0.05277
-0.4 | 0.0056595 | 0.020355 | 0.07539
-0.39 | 0.0079625 | 0.02859 | 0.110675
-0.38 | 0.011069 | 0.040675 | 0.155715
-0.37 | 0.017455 | 0.05614 | 0.21215
-0.36 | 0.023586 | 0.0778 | 0.30055
-0.35 | 0.03038 | 0.10888 | 0.42355
-0.34 | 0.04195 | 0.156595 | 0.59415
-0.33 | 0.057035 | 0.21126 | 0.8101
-0.32 | 0.0774 | 0.28215 | 1.1191
-0.31 | 0.106435 | 0.3939 | 1.5742
-0.3 | 0.15611 | 0.54015 | 2.13535
-0.29 | 0.21217 | 0.7273 | 2.894
-0.28 | 0.2753 | 1.0023 | 3.9715
-0.27 | 0.37255 | 1.41475 | 5.3885
-0.26 | 0.50465 | 1.8843 | 7.248
-0.25 | 0.67945 | 2.497 | 9.6775
-0.24 | 0.9308 | 3.375 | 13.0995
-0.23 | 1.2562 | 4.5305 | 17.597
-0.22 | 1.75485 | 6.04 | 22.98
-0.21 | 2.3344 | 8.0245 | 30.555
-0.2 | 3.0615 | 10.736 | 39.745
-0.19 | 4.132 | 14.5795 | 52.215
-0.18 | 5.48 | 19.0205 | 68.255
-0.17 | 7.31 | 24.3 | 85.19
-0.16 | 9.59 | 32.055 | 107.685
-0.15 | 12.8505 | 41.685 | 136.44
-0.14 | 16.821 | 53.23 | 166.755
-0.13 | 21.915 | 68.13 | 199.75
-0.12 | 28.56 | 86.59 | 238
-0.11 | 36.805 | 107.785 | 283.15
-0.1 | 47.33 | 135 | 329.85
-0.09 | 59.92 | 165.02 | 376.5
-0.08 | 75.29 | 196.95 | 428.05
-0.07 | 93.455 | 237.25 | 472.35
-0.06 | 113.675 | 280.45 | 527.45
-0.05 | 137.025 | 328.6 | 585.3
-0.04 | 165.7 | 373.65 | 630.35
-0.03 | 197.25 | 421.85 | 685.65
-0.02 | 228.25 | 478.4 | 739
-0.01 | 261.9 | 528.75 | 779
0 | 297.25 | 575.7 | 818
0.01 | 330.85 | 621.25 | 858
0.02 | 364.45 | 668.25 | 901
0.03 | 395 | 720.75 | 940
0.04 | 419 | 761.5 | 961.5
0.05 | 445.2 | 795 | 1001.5
0.06 | 469.65 | 839 | 1042.5
0.07 | 486.15 | 869.5 | 1057
0.08 | 499.85 | 899 | 1079.5
0.09 | 498.65 | 933 | 1096.5
0.1 | 502.75 | 957.5 | 1116
0.11 | 511 | 981 | 1146.5
0.12 | 503 | 1011 | 1157
0.13 | 495 | 1033 | 1159
0.14 | 490 | 1044.5 | 1172.5
0.15 | 483 | 1068 | 1187.5
0.16 | 467.5 | 1076 | 1193
0.17 | 442 | 1084 | 1198
0.18 | 415 | 1103.5 | 1197
0.19 | 396 | 1114.5 | 1203.5
0.2 | 394 | 1129 | 1219.5
0.21 | 383.5 | 1131 | 1214
0.22 | 356.5 | 1128.5 | 1214.5
0.23 | 330 | 1131 | 1206
0.24 | 300.5 | 1142 | 1208.5
0.25 | 288.5 | 1134.5 | 1216.5
0.26 | 280 | 1128 | 1194.5
0.27 | 267.5 | 1135.5 | 1186
0.28 | 257 | 1122.5 | 1185
0.29 | 225.5 | 1120.5 | 1185.5
0.3 | 205.5 | 1112 | 1180
0.31 | 200 | 1100 | 1164.5
0.32 | 201.5 | 1102.5 | 1146.5
0.33 | 196.5 | 1089.5 | 1136.5
0.34 | 168 | 1070.5 | 1129.5
0.35 | 142.5 | 1048 | 1116.5
0.36 | 145.5 | 1042.5 | 1109
0.37 | 158.5 | 1034.5 | 1082.5
0.38 | 137.5 | 1004.5 | 1061.5
0.39 | 120 | 983.5 | 1055.5
0.4 | 104 | 967.5 | 1033
0.41 | 101.5 | 955.5 | 1019
0.42 | 122.5 | 934.5 | 997.5
0.43 | 93 | 901.5 | 976.5
0.44 | 77 | 869.5 | 956
0.45 | 82 | 854 | 918.5
0.46 | 92.5 | 834.5 | 920
0.47 | 96.5 | 802 | 910
0.48 | 69.5 | 771 | 855
0.49 | 61 | 745 | 840
0.5 | 59 | 735 | 850