## IDS-VDS Characteristic (mA-mm)
VGS (V) | VDS = 0.100 V | VDS = 0.500 V | VDS = 0.900 V
-0.75 | 0.00042966 | 0.001712 | 0.005504
-0.74 | 0.00040739 | 0.0016476 | 0.005347
-0.73 | 0.00038922 | 0.0015936 | 0.005186
-0.72 | 0.00037155 | 0.0015392 | 0.005042
-0.71 | 0.00035662 | 0.0014776 | 0.0048865
-0.7 | 0.00034297 | 0.0014308 | 0.004759
-0.69 | 0.00032765 | 0.0013783 | 0.0045928
-0.68 | 0.00031289 | 0.0013373 | 0.0044468
-0.67 | 0.0002988 | 0.0012933 | 0.0043348
-0.66 | 0.00028584 | 0.0012463 | 0.0042066
-0.65 | 0.00027186 | 0.0011946 | 0.0040742
-0.64 | 0.00026096 | 0.0011546 | 0.0039437
-0.63 | 0.00024917 | 0.0011119 | 0.0038048
-0.62 | 0.00023728 | 0.0010781 | 0.0037061
-0.61 | 0.00022833 | 0.0010334 | 0.0035945
-0.6 | 0.00021705 | 0.0009995 | 0.0034812
-0.59 | 0.00020668 | 0.0009587 | 0.0033692
-0.58 | 0.00019903 | 0.0009207 | 0.0032789
-0.57 | 0.00018986 | 0.0008891 | 0.0031734
-0.56 | 0.00018191 | 0.0008565 | 0.0030726
-0.55 | 0.00017332 | 0.0008337 | 0.0029772
-0.54 | 0.00016548 | 0.0008096 | 0.0029126
-0.53 | 0.0001578 | 0.0007774 | 0.002811
-0.52 | 0.00015014 | 0.0007521 | 0.0027416
-0.51 | 0.00014569 | 0.0007323 | 0.0026692
-0.5 | 0.00014164 | 0.0007158 | 0.0026057
-0.49 | 0.00013848 | 0.0007044 | 0.0025621
-0.48 | 0.00013608 | 0.0006899 | 0.0025161
-0.47 | 0.00013538 | 0.0006817 | 0.0025188
-0.46 | 0.00013655 | 0.0006814 | 0.0025234
-0.45 | 0.00014034 | 0.0006979 | 0.0025786
-0.44 | 0.00014948 | 0.000721 | 0.0026637
-0.43 | 0.0001624 | 0.0007714 | 0.0028186
-0.42 | 0.00018317 | 0.0008391 | 0.0030893
-0.41 | 0.0002135 | 0.0009468 | 0.003461
-0.4 | 0.00025706 | 0.0011045 | 0.0039982
-0.39 | 0.00031984 | 0.0013233 | 0.0048302
-0.38 | 0.00040686 | 0.001636 | 0.006056
-0.37 | 0.0005287 | 0.0020707 | 0.007654
-0.36 | 0.0007333 | 0.002672 | 0.009931
-0.35 | 0.0009705 | 0.0035246 | 0.013223
-0.34 | 0.0013099 | 0.0046997 | 0.017725
-0.33 | 0.0017604 | 0.006465 | 0.024058
-0.32 | 0.002387 | 0.008658 | 0.032856
-0.31 | 0.0032234 | 0.011749 | 0.044815
-0.3 | 0.0043991 | 0.015999 | 0.06174
-0.29 | 0.006186 | 0.021856 | 0.08462
-0.28 | 0.00841 | 0.029733 | 0.11582
-0.27 | 0.011421 | 0.040739 | 0.15873
-0.26 | 0.015516 | 0.055459 | 0.21642
-0.25 | 0.021051 | 0.07653 | 0.29348
-0.24 | 0.028517 | 0.10366 | 0.39911
-0.23 | 0.038763 | 0.14023 | 0.54232
-0.22 | 0.052435 | 0.18888 | 0.7292
-0.21 | 0.07236 | 0.25567 | 0.9791
-0.2 | 0.09685 | 0.3425 | 1.3096
-0.19 | 0.13074 | 0.45873 | 1.7465
-0.18 | 0.17616 | 0.6143 | 2.3138
-0.17 | 0.23602 | 0.8206 | 3.0369
-0.16 | 0.31597 | 1.0866 | 3.9573
-0.15 | 0.41984 | 1.4279 | 5.112
-0.14 | 0.56015 | 1.8934 | 6.584
-0.13 | 0.7425 | 2.4577 | 8.364
-0.12 | 0.9844 | 3.1954 | 10.512
-0.11 | 1.2963 | 4.127 | 13.062
-0.1 | 1.6958 | 5.2971 | 16.035
-0.09 | 2.2084 | 6.746 | 19.537
-0.08 | 2.8561 | 8.471 | 23.45
-0.07 | 3.6735 | 10.601 | 27.929
-0.06 | 4.6842 | 13.121 | 32.931
-0.05 | 5.888 | 16.155 | 38.377
-0.04 | 7.364 | 19.532 | 44.447
-0.03 | 9.173 | 23.509 | 50.978
-0.02 | 11.253 | 27.955 | 58.12
-0.01 | 13.683 | 32.887 | 65.66
0 | 16.489 | 38.442 | 73.77
0.01 | 19.622 | 44.444 | 82.02
0.02 | 23.021 | 50.898 | 90.86
0.03 | 26.835 | 57.8 | 100.2
0.04 | 30.91 | 65.24 | 109.71
0.05 | 35.257 | 73.01 | 119.66
0.06 | 39.91 | 81.31 | 129.77
0.07 | 44.771 | 89.85 | 140.48
0.08 | 49.687 | 98.79 | 151.16
0.09 | 54.721 | 107.97 | 162.12
0.1 | 59.68 | 117.41 | 173.16
0.11 | 64.78 | 127.27 | 184.59
0.12 | 69.99 | 137.36 | 196.31
0.13 | 75.2 | 147.58 | 207.96
0.14 | 80.23 | 158.02 | 219.83
0.15 | 85.05 | 168.65 | 231.51
0.16 | 89.73 | 179.4 | 243.62
0.17 | 94.24 | 190.4 | 255.72
0.18 | 98.64 | 201.54 | 267.92
0.19 | 102.95 | 212.72 | 280.13
0.2 | 107.05 | 224.06 | 292.19
0.21 | 111 | 235.24 | 304.57
0.22 | 114.56 | 246.7 | 316.68
0.23 | 117.85 | 258.18 | 328.98
0.24 | 121.02 | 269.66 | 341.1
0.25 | 124.4 | 281.23 | 353.44
0.26 | 127.49 | 292.59 | 365.53
0.27 | 130.2 | 303.97 | 377.49
0.28 | 132.54 | 315.35 | 389.53
0.29 | 134.88 | 326.65 | 401.24
0.3 | 137.05 | 338.01 | 413.36
0.31 | 139.6 | 349.18 | 425.11
0.32 | 141.64 | 360.21 | 436.6
0.33 | 143.5 | 371.23 | 448.28
0.34 | 145.06 | 382.08 | 459.45
0.35 | 146.57 | 392.71 | 470.94
0.36 | 148.46 | 403.36 | 482.08
0.37 | 150.06 | 413.83 | 493.06
0.38 | 151.26 | 423.95 | 503.87
0.39 | 152.4 | 434.13 | 514.41
0.4 | 153.76 | 443.98 | 524.89
0.41 | 155.09 | 453.57 | 535.22
0.42 | 156.21 | 462.99 | 545.4
0.43 | 157.03 | 472.18 | 555.17
0.44 | 157.63 | 481.2 | 564.94
0.45 | 159.09 | 489.94 | 574.1
0.46 | 160 | 498.4 | 583.7
0.47 | 160.82 | 506.45 | 592.6
0.48 | 161.26 | 514.38 | 601.4
0.49 | 161.86 | 522.04 | 610.2
0.5 | 163.09 | 529.33 | 618.3

## Tranconductance (mS-mm)
VGS (V) | VDS = 0.100 V | VDS = 0.500 V | VDS = 0.900 V
-0.75 | -0.002227 | -0.00644 | -0.0157
-0.74 | -0.002022 | -0.00592 | -0.0159
-0.73 | -0.001792 | -0.00542 | -0.01525
-0.72 | -0.00163 | -0.0058 | -0.014975
-0.71 | -0.001429 | -0.00542 | -0.01415
-0.7 | -0.0014485 | -0.004965 | -0.014685
-0.69 | -0.001504 | -0.004675 | -0.01561
-0.68 | -0.0014425 | -0.00425 | -0.0129
-0.67 | -0.0013525 | -0.00455 | -0.01201
-0.66 | -0.001347 | -0.004935 | -0.01303
-0.65 | -0.001244 | -0.004585 | -0.013145
-0.64 | -0.0011345 | -0.004135 | -0.01347
-0.63 | -0.001184 | -0.003825 | -0.01188
-0.62 | -0.001042 | -0.003925 | -0.010515
-0.61 | -0.0010115 | -0.00393 | -0.011245
-0.6 | -0.0010825 | -0.003735 | -0.011265
-0.59 | -0.000901 | -0.00394 | -0.010115
-0.58 | -0.000841 | -0.00348 | -0.00979
-0.57 | -0.000856 | -0.00321 | -0.010315
-0.56 | -0.000827 | -0.00277 | -0.00981
-0.55 | -0.0008215 | -0.002345 | -0.008
-0.54 | -0.000776 | -0.002815 | -0.00831
-0.53 | -0.000767 | -0.002875 | -0.00855
-0.52 | -0.0006055 | -0.002255 | -0.00709
-0.51 | -0.000425 | -0.001815 | -0.006795
-0.5 | -0.0003605 | -0.001395 | -0.005355
-0.49 | -0.000278 | -0.001295 | -0.00448
-0.48 | -0.000155 | -0.001135 | -0.002165
-0.47 | 2.35e-05 | -0.000425 | 0.000365
-0.46 | 0.000248 | 0.00081 | 0.00299
-0.45 | 0.0006465 | 0.00198 | 0.007015
-0.44 | 0.001103 | 0.003675 | 0.012
-0.43 | 0.0016845 | 0.005905 | 0.02128
-0.42 | 0.002555 | 0.00877 | 0.03212
-0.41 | 0.0036945 | 0.01327 | 0.045445
-0.4 | 0.005317 | 0.018825 | 0.06846
-0.39 | 0.00749 | 0.026575 | 0.10289
-0.38 | 0.010443 | 0.03737 | 0.14119
-0.37 | 0.016322 | 0.0518 | 0.19375
-0.36 | 0.02209 | 0.072695 | 0.27845
-0.35 | 0.02883 | 0.101385 | 0.3897
-0.34 | 0.039495 | 0.14702 | 0.54175
-0.33 | 0.053855 | 0.197915 | 0.75655
-0.32 | 0.07315 | 0.2642 | 1.03785
-0.31 | 0.100605 | 0.36705 | 1.4442
-0.3 | 0.14813 | 0.50535 | 1.99025
-0.29 | 0.200545 | 0.6867 | 2.704
-0.28 | 0.26175 | 0.94415 | 3.7055
-0.27 | 0.3553 | 1.2863 | 5.03
-0.26 | 0.4815 | 1.78955 | 6.7375
-0.25 | 0.65005 | 2.41005 | 9.1345
-0.24 | 0.8856 | 3.185 | 12.442
-0.23 | 1.1959 | 4.261 | 16.5045
-0.22 | 1.67985 | 5.772 | 21.839
-0.21 | 2.22075 | 7.681 | 29.02
-0.2 | 2.919 | 10.153 | 38.37
-0.19 | 3.9655 | 13.59 | 50.21
-0.18 | 5.264 | 18.0935 | 64.52
-0.17 | 6.9905 | 23.615 | 82.175
-0.16 | 9.191 | 30.365 | 103.755
-0.15 | 12.209 | 40.34 | 131.335
-0.14 | 16.133 | 51.49 | 162.6
-0.13 | 21.2125 | 65.1 | 196.4
-0.12 | 27.69 | 83.465 | 234.9
-0.11 | 35.57 | 105.085 | 276.15
-0.1 | 45.605 | 130.95 | 323.75
-0.09 | 58.015 | 158.695 | 370.75
-0.08 | 73.255 | 192.75 | 419.6
-0.07 | 91.405 | 232.5 | 474.05
-0.06 | 110.725 | 277.7 | 522.4
-0.05 | 133.99 | 320.55 | 575.8
-0.04 | 164.25 | 367.7 | 630.05
-0.03 | 194.45 | 421.15 | 683.65
-0.02 | 225.5 | 468.9 | 734.1
-0.01 | 261.8 | 524.35 | 782.5
0 | 296.95 | 577.85 | 818
0.01 | 326.6 | 622.8 | 854.5
0.02 | 360.65 | 667.8 | 909
0.03 | 394.45 | 717.1 | 942.5
0.04 | 421.1 | 760.5 | 973
0.05 | 450 | 803.5 | 1003
0.06 | 475.7 | 842 | 1041
0.07 | 488.85 | 874 | 1069.5
0.08 | 497.5 | 906 | 1082
0.09 | 499.65 | 931 | 1100
0.1 | 502.95 | 965 | 1123.5
0.11 | 515.5 | 997.5 | 1157.5
0.12 | 521 | 1015.5 | 1168.5
0.13 | 512 | 1033 | 1176
0.14 | 492.5 | 1053.5 | 1177.5
0.15 | 475 | 1069 | 1189.5
0.16 | 459.5 | 1087.5 | 1210.5
0.17 | 445.5 | 1107 | 1215
0.18 | 435.5 | 1116 | 1220.5
0.19 | 420.5 | 1126 | 1213.5
0.2 | 402.5 | 1126 | 1222
0.21 | 375.5 | 1132 | 1224.5
0.22 | 342.5 | 1147 | 1220.5
0.23 | 323 | 1148 | 1221
0.24 | 327.5 | 1152.5 | 1223
0.25 | 323.5 | 1146.5 | 1221.5
0.26 | 290 | 1137 | 1202.5
0.27 | 252.5 | 1138 | 1200
0.28 | 234 | 1134 | 1187.5
0.29 | 225.5 | 1133 | 1191.5
0.3 | 236 | 1126.5 | 1193.5
0.31 | 229.5 | 1110 | 1162
0.32 | 195 | 1102.5 | 1158.5
0.33 | 171 | 1093.5 | 1142.5
0.34 | 153.5 | 1074 | 1133
0.35 | 170 | 1064 | 1131.5
0.36 | 174.5 | 1056 | 1106
0.37 | 140 | 1029.5 | 1089.5
0.38 | 117 | 1015 | 1067.5
0.39 | 125 | 1001.5 | 1051
0.4 | 134.5 | 972 | 1040.5
0.41 | 122.5 | 950.5 | 1025.5
0.42 | 97 | 930.5 | 997.5
0.43 | 71 | 910.5 | 977
0.44 | 103 | 888 | 946.5
0.45 | 118.5 | 860 | 938
0.46 | 86.5 | 825.5 | 925
0.47 | 63 | 799 | 885
0.48 | 52 | 779.5 | 880
0.49 | 91.5 | 747.5 | 845
0.5 | 123 | 729 | 810