## IDS-VDS Characteristic (mA-mm)
VGS (V) | VDS = 0.100 V | VDS = 0.500 V | VDS = 0.900 V
-0.75 | 0.00042771 | 0.0017325 | 0.005635
-0.74 | 0.00040817 | 0.0016776 | 0.005489
-0.73 | 0.00039258 | 0.0016197 | 0.005333
-0.72 | 0.00037307 | 0.0015575 | 0.005175
-0.71 | 0.00035919 | 0.0015002 | 0.005036
-0.7 | 0.00034389 | 0.0014554 | 0.0048542
-0.69 | 0.00032691 | 0.0013931 | 0.0047243
-0.68 | 0.0003128 | 0.0013478 | 0.0045939
-0.67 | 0.00029941 | 0.0012995 | 0.0044261
-0.66 | 0.00028645 | 0.0012615 | 0.0042962
-0.65 | 0.00027149 | 0.0012133 | 0.0041761
-0.64 | 0.00026048 | 0.0011677 | 0.0040393
-0.63 | 0.00024818 | 0.0011265 | 0.0039167
-0.62 | 0.00023715 | 0.0010823 | 0.0037759
-0.61 | 0.00022599 | 0.0010425 | 0.0036813
-0.6 | 0.00021532 | 0.0010057 | 0.0035444
-0.59 | 0.00020537 | 0.0009674 | 0.0034509
-0.58 | 0.00019797 | 0.0009397 | 0.003351
-0.57 | 0.00018974 | 0.0008987 | 0.0032277
-0.56 | 0.00018023 | 0.0008649 | 0.0031362
-0.55 | 0.00017157 | 0.0008381 | 0.0030469
-0.54 | 0.00016497 | 0.0008059 | 0.0029577
-0.53 | 0.00015642 | 0.0007806 | 0.0028702
-0.52 | 0.00014982 | 0.0007514 | 0.002791
-0.51 | 0.00014313 | 0.0007334 | 0.0027097
-0.5 | 0.00013913 | 0.0007094 | 0.0026635
-0.49 | 0.00013478 | 0.000696 | 0.0026013
-0.48 | 0.00013247 | 0.0006838 | 0.0025668
-0.47 | 0.00013255 | 0.0006756 | 0.0025525
-0.46 | 0.00013371 | 0.0006782 | 0.0025312
-0.45 | 0.00013765 | 0.0006913 | 0.0025735
-0.44 | 0.00014573 | 0.0007122 | 0.002654
-0.43 | 0.00015814 | 0.000757 | 0.0028163
-0.42 | 0.00017918 | 0.0008253 | 0.0030492
-0.41 | 0.00020855 | 0.0009238 | 0.003416
-0.4 | 0.00025163 | 0.0010742 | 0.003937
-0.39 | 0.00031139 | 0.0012843 | 0.0046825
-0.38 | 0.00039654 | 0.0015813 | 0.005816
-0.37 | 0.00051438 | 0.0019954 | 0.007338
-0.36 | 0.0007154 | 0.002573 | 0.009518
-0.35 | 0.0009474 | 0.0033777 | 0.012558
-0.34 | 0.001274 | 0.0045031 | 0.016924
-0.33 | 0.0017143 | 0.006205 | 0.022928
-0.32 | 0.0023243 | 0.008283 | 0.031107
-0.31 | 0.00314 | 0.011254 | 0.042749
-0.3 | 0.0042931 | 0.015357 | 0.05878
-0.29 | 0.005928 | 0.020938 | 0.08098
-0.28 | 0.008055 | 0.028481 | 0.11077
-0.27 | 0.010962 | 0.039122 | 0.15089
-0.26 | 0.014931 | 0.053403 | 0.207
-0.25 | 0.020235 | 0.07365 | 0.28202
-0.24 | 0.027437 | 0.09905 | 0.38222
-0.23 | 0.037349 | 0.13489 | 0.51978
-0.22 | 0.050562 | 0.18207 | 0.7059
-0.21 | 0.07012 | 0.24592 | 0.9415
-0.2 | 0.09422 | 0.33036 | 1.2595
-0.19 | 0.12716 | 0.44226 | 1.6828
-0.18 | 0.17148 | 0.5934 | 2.2242
-0.17 | 0.22913 | 0.7901 | 2.9313
-0.16 | 0.30754 | 1.0514 | 3.8248
-0.15 | 0.40902 | 1.3853 | 4.9454
-0.14 | 0.54751 | 1.8302 | 6.395
-0.13 | 0.7267 | 2.3849 | 8.144
-0.12 | 0.9635 | 3.1016 | 10.209
-0.11 | 1.2689 | 4.0214 | 12.738
-0.1 | 1.6653 | 5.1461 | 15.668
-0.09 | 2.1721 | 6.584 | 19.117
-0.08 | 2.8154 | 8.268 | 23.03
-0.07 | 3.6181 | 10.39 | 27.401
-0.06 | 4.6153 | 12.835 | 32.374
-0.05 | 5.808 | 15.798 | 37.885
-0.04 | 7.275 | 19.154 | 43.821
-0.03 | 9.055 | 23.062 | 50.226
-0.02 | 11.132 | 27.494 | 57.28
-0.01 | 13.533 | 32.373 | 64.72
0 | 16.328 | 37.894 | 72.67
0.01 | 19.421 | 43.805 | 81.07
0.02 | 22.819 | 50.224 | 89.83
0.03 | 26.625 | 57.08 | 99.07
0.04 | 30.7 | 64.44 | 108.61
0.05 | 35.027 | 72.2 | 118.4
0.06 | 39.648 | 80.34 | 128.57
0.07 | 44.456 | 88.92 | 139.15
0.08 | 49.353 | 97.67 | 149.93
0.09 | 54.417 | 106.91 | 160.71
0.1 | 59.32 | 116.27 | 171.95
0.11 | 64.45 | 126.13 | 183.29
0.12 | 69.66 | 136.15 | 194.84
0.13 | 74.82 | 146.13 | 206.55
0.14 | 79.77 | 156.79 | 218.13
0.15 | 84.59 | 167.29 | 230.09
0.16 | 89.23 | 178.16 | 242.17
0.17 | 93.84 | 189.06 | 254.12
0.18 | 98.23 | 200 | 266.3
0.19 | 102.56 | 211.13 | 278.33
0.2 | 106.57 | 222.42 | 290.49
0.21 | 110.43 | 233.9 | 302.82
0.22 | 113.92 | 245.1 | 315.05
0.23 | 117.37 | 256.56 | 327.07
0.24 | 120.65 | 267.92 | 339.35
0.25 | 123.93 | 279.5 | 351.57
0.26 | 127.01 | 290.86 | 363.64
0.27 | 129.6 | 302.15 | 375.78
0.28 | 131.97 | 313.62 | 387.57
0.29 | 134.4 | 324.91 | 399.57
0.3 | 136.7 | 336.27 | 411.5
0.31 | 139.16 | 347.44 | 423.19
0.32 | 141.04 | 358.39 | 435.05
0.33 | 142.82 | 369.5 | 446.45
0.34 | 144.44 | 380.38 | 457.96
0.35 | 146.35 | 391.11 | 469.17
0.36 | 148.03 | 401.57 | 480.44
0.37 | 149.39 | 412.11 | 491.45
0.38 | 150.58 | 422.38 | 502.29
0.39 | 151.92 | 432.48 | 512.95
0.4 | 153.45 | 442.36 | 523.43
0.41 | 154.56 | 451.87 | 533.83
0.42 | 155.57 | 461.53 | 543.95
0.43 | 156.39 | 470.81 | 554.04
0.44 | 157.27 | 479.76 | 563.73
0.45 | 158.71 | 488.55 | 573.2
0.46 | 159.42 | 497.03 | 582.8
0.47 | 159.95 | 505.34 | 591.5
0.48 | 160.76 | 513.31 | 600.6
0.49 | 161.62 | 521 | 609
0.5 | 162.52 | 528.34 | 617.5

## Tranconductance (mS-mm)
VGS (V) | VDS = 0.100 V | VDS = 0.500 V | VDS = 0.900 V
-0.75 | -0.001954 | -0.00549 | -0.0146
-0.74 | -0.0017565 | -0.00564 | -0.0151
-0.73 | -0.001755 | -0.006005 | -0.0157
-0.72 | -0.0016695 | -0.005975 | -0.01485
-0.71 | -0.001459 | -0.005105 | -0.01604
-0.7 | -0.001614 | -0.005355 | -0.015585
-0.69 | -0.0015545 | -0.00538 | -0.013015
-0.68 | -0.001375 | -0.00468 | -0.01491
-0.67 | -0.0013175 | -0.004315 | -0.014885
-0.66 | -0.001396 | -0.00431 | -0.0125
-0.65 | -0.0012985 | -0.00469 | -0.012845
-0.64 | -0.0011655 | -0.00434 | -0.01297
-0.63 | -0.0011665 | -0.00427 | -0.01317
-0.62 | -0.0011095 | -0.0042 | -0.01177
-0.61 | -0.0010915 | -0.00383 | -0.011575
-0.6 | -0.001031 | -0.003755 | -0.01152
-0.59 | -0.0008675 | -0.0033 | -0.00967
-0.58 | -0.0007815 | -0.003435 | -0.01116
-0.57 | -0.000887 | -0.00374 | -0.01074
-0.56 | -0.0009085 | -0.00303 | -0.00904
-0.55 | -0.000763 | -0.00295 | -0.008925
-0.54 | -0.0007575 | -0.002875 | -0.008835
-0.53 | -0.0007575 | -0.002725 | -0.008335
-0.52 | -0.0006645 | -0.00236 | -0.008025
-0.51 | -0.0005345 | -0.0021 | -0.006375
-0.5 | -0.0004175 | -0.00187 | -0.00542
-0.49 | -0.000333 | -0.00128 | -0.004835
-0.48 | -0.0001115 | -0.00102 | -0.00244
-0.47 | 6.2e-05 | -0.00028 | -0.00178
-0.46 | 0.000255 | 0.000785 | 0.00105
-0.45 | 0.000601 | 0.0017 | 0.00614
-0.44 | 0.0010245 | 0.003285 | 0.01214
-0.43 | 0.0016725 | 0.005655 | 0.01976
-0.42 | 0.0025205 | 0.00834 | 0.029985
-0.41 | 0.0036225 | 0.012445 | 0.04439
-0.4 | 0.005142 | 0.018025 | 0.063325
-0.39 | 0.0072455 | 0.025355 | 0.09395
-0.38 | 0.0101495 | 0.035555 | 0.132775
-0.37 | 0.015943 | 0.049585 | 0.1851
-0.36 | 0.021651 | 0.069115 | 0.261
-0.35 | 0.02793 | 0.096505 | 0.3703
-0.34 | 0.038345 | 0.141365 | 0.5185
-0.33 | 0.052515 | 0.188995 | 0.70915
-0.32 | 0.071285 | 0.25245 | 0.99105
-0.31 | 0.09844 | 0.3537 | 1.38365
-0.3 | 0.1394 | 0.4842 | 1.91155
-0.29 | 0.188095 | 0.6562 | 2.5995
-0.28 | 0.2517 | 0.9092 | 3.4955
-0.27 | 0.3438 | 1.2461 | 4.8115
-0.26 | 0.46365 | 1.7264 | 6.5565
-0.25 | 0.6253 | 2.28235 | 8.761
-0.24 | 0.8557 | 3.062 | 11.888
-0.23 | 1.15625 | 4.151 | 16.184
-0.22 | 1.63855 | 5.5515 | 21.086
-0.21 | 2.1829 | 7.4145 | 27.68
-0.2 | 2.852 | 9.817 | 37.065
-0.19 | 3.863 | 13.152 | 48.235
-0.18 | 5.0985 | 17.392 | 62.425
-0.17 | 6.803 | 22.9 | 80.03
-0.16 | 8.9945 | 29.76 | 100.705
-0.15 | 11.9985 | 38.94 | 128.51
-0.14 | 15.884 | 49.98 | 159.93
-0.13 | 20.7995 | 63.57 | 190.7
-0.12 | 27.11 | 81.825 | 229.7
-0.11 | 35.09 | 102.225 | 272.95
-0.1 | 45.16 | 128.13 | 318.95
-0.09 | 57.505 | 156.095 | 368.1
-0.08 | 72.3 | 190.3 | 414.2
-0.07 | 89.995 | 228.35 | 467.2
-0.06 | 109.495 | 270.4 | 524.2
-0.05 | 132.985 | 315.95 | 572.35
-0.04 | 162.35 | 363.2 | 617.05
-0.03 | 192.85 | 417 | 672.95
-0.02 | 223.9 | 465.55 | 724.7
-0.01 | 259.8 | 520 | 769.5
0 | 294.4 | 571.6 | 817.5
0.01 | 324.55 | 616.5 | 858
0.02 | 360.2 | 663.75 | 900
0.03 | 394.05 | 710.8 | 939
0.04 | 420.1 | 756 | 966.5
0.05 | 447.4 | 795 | 998
0.06 | 471.45 | 836 | 1037.5
0.07 | 485.25 | 866.5 | 1068
0.08 | 498.05 | 899.5 | 1078
0.09 | 498.35 | 930 | 1101
0.1 | 501.65 | 961 | 1129
0.11 | 517 | 994 | 1144.5
0.12 | 518.5 | 1000 | 1163
0.13 | 505.5 | 1032 | 1164.5
0.14 | 488.5 | 1058 | 1177
0.15 | 473 | 1068.5 | 1202
0.16 | 462.5 | 1088.5 | 1201.5
0.17 | 450 | 1092 | 1206.5
0.18 | 436 | 1103.5 | 1210.5
0.19 | 417 | 1121 | 1209.5
0.2 | 393.5 | 1138.5 | 1224.5
0.21 | 367.5 | 1134 | 1228
0.22 | 347 | 1133 | 1212.5
0.23 | 336.5 | 1141 | 1215
0.24 | 328 | 1147 | 1225
0.25 | 318 | 1147 | 1214.5
0.26 | 283.5 | 1132.5 | 1210.5
0.27 | 248 | 1138 | 1196.5
0.28 | 240 | 1138 | 1189.5
0.29 | 236.5 | 1132.5 | 1196.5
0.3 | 238 | 1126.5 | 1181
0.31 | 217 | 1106 | 1177.5
0.32 | 183 | 1103 | 1163
0.33 | 170 | 1099.5 | 1145.5
0.34 | 176.5 | 1080.5 | 1136
0.35 | 179.5 | 1059.5 | 1124
0.36 | 152 | 1050 | 1114
0.37 | 127.5 | 1040.5 | 1092.5
0.38 | 126.5 | 1018.5 | 1075
0.39 | 143.5 | 999 | 1057
0.4 | 132 | 969.5 | 1044
0.41 | 106 | 958.5 | 1026
0.42 | 91.5 | 947 | 1010.5
0.43 | 85 | 911.5 | 989
0.44 | 116 | 887 | 958
0.45 | 107.5 | 863.5 | 953.5
0.46 | 62 | 839.5 | 915
0.47 | 67 | 814 | 890
0.48 | 83.5 | 783 | 875
0.49 | 88 | 751.5 | 845
0.5 | 90 | 734 | 850