## IDS-VDS Characteristic (mA-mm)
VGS (V) | VDS = 0.100 V | VDS = 0.500 V | VDS = 0.900 V
-0.75 | 0.00043924 | 0.0017831 | 0.005872
-0.74 | 0.00041731 | 0.0017355 | 0.005715
-0.73 | 0.00040074 | 0.0016743 | 0.005519
-0.72 | 0.0003825 | 0.0016063 | 0.005366
-0.71 | 0.00036402 | 0.0015517 | 0.005224
-0.7 | 0.00034708 | 0.0014921 | 0.005048
-0.69 | 0.00032985 | 0.001441 | 0.004892
-0.68 | 0.00031778 | 0.0013792 | 0.0047598
-0.67 | 0.00030328 | 0.0013375 | 0.0045933
-0.66 | 0.00029112 | 0.0012928 | 0.0044559
-0.65 | 0.00027748 | 0.0012413 | 0.0043153
-0.64 | 0.00026427 | 0.0011957 | 0.0041687
-0.63 | 0.00025174 | 0.0011551 | 0.0040516
-0.62 | 0.00024244 | 0.0011122 | 0.0039192
-0.61 | 0.00022983 | 0.0010714 | 0.0038218
-0.6 | 0.00021981 | 0.0010317 | 0.0036858
-0.59 | 0.00020884 | 0.0009889 | 0.0035816
-0.58 | 0.00019985 | 0.0009575 | 0.0034527
-0.57 | 0.00019107 | 0.0009194 | 0.003347
-0.56 | 0.00017972 | 0.0008882 | 0.0032505
-0.55 | 0.00017199 | 0.000861 | 0.0031476
-0.54 | 0.00016529 | 0.0008236 | 0.0030414
-0.53 | 0.00015897 | 0.0008007 | 0.002962
-0.52 | 0.00015191 | 0.0007727 | 0.0028732
-0.51 | 0.00014562 | 0.0007498 | 0.0028032
-0.5 | 0.00014085 | 0.0007214 | 0.0027233
-0.49 | 0.00013704 | 0.0007066 | 0.0026654
-0.48 | 0.00013456 | 0.000688 | 0.0026163
-0.47 | 0.0001327 | 0.0006842 | 0.0025962
-0.46 | 0.00013342 | 0.0006813 | 0.0025896
-0.45 | 0.00013591 | 0.0006946 | 0.002607
-0.44 | 0.00014309 | 0.000711 | 0.0026912
-0.43 | 0.00015471 | 0.0007475 | 0.0028217
-0.42 | 0.00017391 | 0.0008127 | 0.0030256
-0.41 | 0.00020161 | 0.0009044 | 0.0033407
-0.4 | 0.00024095 | 0.0010351 | 0.0038271
-0.39 | 0.00029834 | 0.0012328 | 0.0045059
-0.38 | 0.00037897 | 0.0015066 | 0.0054769
-0.37 | 0.00048998 | 0.0018922 | 0.00697
-0.36 | 0.0006755 | 0.0024259 | 0.008919
-0.35 | 0.0008949 | 0.0031709 | 0.011771
-0.34 | 0.0012004 | 0.0042209 | 0.015698
-0.33 | 0.001617 | 0.0056672 | 0.021219
-0.32 | 0.0021835 | 0.007841 | 0.028997
-0.31 | 0.0029731 | 0.010577 | 0.039661
-0.3 | 0.0040602 | 0.014377 | 0.054254
-0.29 | 0.0055372 | 0.019493 | 0.07516
-0.28 | 0.007773 | 0.026733 | 0.10274
-0.27 | 0.010621 | 0.036543 | 0.14119
-0.26 | 0.014406 | 0.050029 | 0.19244
-0.25 | 0.019587 | 0.06898 | 0.26189
-0.24 | 0.02649 | 0.09316 | 0.35609
-0.23 | 0.036083 | 0.12642 | 0.48413
-0.22 | 0.048873 | 0.17132 | 0.6558
-0.21 | 0.06722 | 0.22943 | 0.8821
-0.2 | 0.09069 | 0.31072 | 1.1751
-0.19 | 0.12208 | 0.41718 | 1.5706
-0.18 | 0.1643 | 0.56013 | 2.0882
-0.17 | 0.22107 | 0.7461 | 2.7471
-0.16 | 0.2946 | 0.9891 | 3.5931
-0.15 | 0.3939 | 1.3072 | 4.6687
-0.14 | 0.52543 | 1.7241 | 6.034
-0.13 | 0.6987 | 2.2582 | 7.718
-0.12 | 0.9252 | 2.9419 | 9.693
-0.11 | 1.2168 | 3.8082 | 12.128
-0.1 | 1.6004 | 4.8991 | 14.966
-0.09 | 2.0921 | 6.238 | 18.282
-0.08 | 2.7108 | 7.9 | 22.137
-0.07 | 3.492 | 9.897 | 26.406
-0.06 | 4.4549 | 12.296 | 31.21
-0.05 | 5.6542 | 15.128 | 36.642
-0.04 | 7.06 | 18.441 | 42.51
-0.03 | 8.769 | 22.272 | 48.914
-0.02 | 10.813 | 26.569 | 55.816
-0.01 | 13.203 | 31.517 | 63.18
0 | 15.912 | 36.851 | 71.29
0.01 | 18.992 | 42.733 | 79.64
0.02 | 22.376 | 49.106 | 88.33
0.03 | 26.163 | 55.988 | 97.45
0.04 | 30.201 | 63.27 | 106.99
0.05 | 34.596 | 71.01 | 116.93
0.06 | 39.177 | 79.04 | 127.11
0.07 | 43.995 | 87.67 | 137.75
0.08 | 48.941 | 96.51 | 148.29
0.09 | 53.962 | 105.65 | 159.32
0.1 | 58.96 | 115.26 | 170.53
0.11 | 64.15 | 124.83 | 181.96
0.12 | 69.42 | 135.08 | 193.67
0.13 | 74.69 | 145.22 | 205.22
0.14 | 79.72 | 155.71 | 217.13
0.15 | 84.64 | 166.38 | 228.97
0.16 | 89.39 | 177.24 | 241.23
0.17 | 93.89 | 188.33 | 253.2
0.18 | 98.4 | 199.37 | 265.37
0.19 | 102.86 | 210.53 | 277.52
0.2 | 107.07 | 221.8 | 289.76
0.21 | 111.02 | 233.32 | 302.2
0.22 | 114.56 | 244.84 | 314.35
0.23 | 117.92 | 256.42 | 326.79
0.24 | 121.36 | 267.92 | 339.04
0.25 | 124.78 | 279.36 | 351.34
0.26 | 127.82 | 290.99 | 363.59
0.27 | 130.62 | 302.47 | 375.64
0.28 | 133.1 | 313.91 | 387.82
0.29 | 135.33 | 325.53 | 399.81
0.3 | 137.88 | 336.85 | 411.92
0.31 | 140.19 | 348.1 | 423.69
0.32 | 142.42 | 359.24 | 435.45
0.33 | 144.34 | 370.39 | 447.11
0.34 | 145.79 | 381.37 | 458.69
0.35 | 147.61 | 392.27 | 470.15
0.36 | 149.56 | 402.97 | 481.24
0.37 | 151.07 | 413.53 | 492.47
0.38 | 152.22 | 423.9 | 503.48
0.39 | 153.52 | 434.06 | 514.29
0.4 | 154.92 | 444.15 | 524.98
0.41 | 156.37 | 453.92 | 535.24
0.42 | 157.4 | 463.46 | 545.66
0.43 | 157.99 | 472.96 | 555.72
0.44 | 159.27 | 482.07 | 565.57
0.45 | 160.43 | 490.9 | 575
0.46 | 161.34 | 499.49 | 584.2
0.47 | 162 | 507.84 | 594
0.48 | 162.48 | 515.96 | 602.6
0.49 | 163.51 | 523.78 | 611.6
0.5 | 164.57 | 531.16 | 619.8

## Tranconductance (mS-mm)
VGS (V) | VDS = 0.100 V | VDS = 0.500 V | VDS = 0.900 V
-0.75 | -0.002193 | -0.00476 | -0.0157
-0.74 | -0.001925 | -0.00544 | -0.01765
-0.73 | -0.0017405 | -0.00646 | -0.01745
-0.72 | -0.001836 | -0.00613 | -0.01475
-0.71 | -0.001771 | -0.00571 | -0.0159
-0.7 | -0.0017085 | -0.005535 | -0.0166
-0.69 | -0.001465 | -0.005645 | -0.01441
-0.68 | -0.0013285 | -0.005175 | -0.014935
-0.67 | -0.001333 | -0.00432 | -0.015195
-0.66 | -0.00129 | -0.00481 | -0.0139
-0.65 | -0.0013425 | -0.004855 | -0.01436
-0.64 | -0.001287 | -0.00431 | -0.013185
-0.63 | -0.0010915 | -0.004175 | -0.012475
-0.62 | -0.0010955 | -0.004185 | -0.01149
-0.61 | -0.0011315 | -0.004025 | -0.01167
-0.6 | -0.0010495 | -0.004125 | -0.01201
-0.59 | -0.000998 | -0.00371 | -0.011655
-0.58 | -0.0008885 | -0.003475 | -0.01173
-0.57 | -0.0010065 | -0.003465 | -0.01011
-0.56 | -0.000954 | -0.00292 | -0.00997
-0.55 | -0.0007215 | -0.00323 | -0.010455
-0.54 | -0.000651 | -0.003015 | -0.00928
-0.53 | -0.000669 | -0.002545 | -0.00841
-0.52 | -0.0006675 | -0.002545 | -0.00794
-0.51 | -0.000553 | -0.002565 | -0.007495
-0.5 | -0.000429 | -0.00216 | -0.00689
-0.49 | -0.0003145 | -0.00167 | -0.00535
-0.48 | -0.000217 | -0.00112 | -0.00346
-0.47 | -5.7e-05 | -0.000335 | -0.001335
-0.46 | 0.0001605 | 0.00052 | 0.00054
-0.45 | 0.0004835 | 0.001485 | 0.00508
-0.44 | 0.00094 | 0.002645 | 0.010735
-0.43 | 0.001541 | 0.005085 | 0.01672
-0.42 | 0.002345 | 0.007845 | 0.02595
-0.41 | 0.003352 | 0.01112 | 0.040075
-0.4 | 0.0048365 | 0.01642 | 0.05826
-0.39 | 0.006901 | 0.023575 | 0.08249
-0.38 | 0.009582 | 0.03297 | 0.123205
-0.37 | 0.0148265 | 0.045965 | 0.172105
-0.36 | 0.020246 | 0.063935 | 0.24005
-0.35 | 0.026245 | 0.08975 | 0.33895
-0.34 | 0.036105 | 0.124815 | 0.4724
-0.33 | 0.049155 | 0.181005 | 0.66495
-0.32 | 0.067805 | 0.24549 | 0.9221
-0.31 | 0.093835 | 0.3268 | 1.26285
-0.3 | 0.128205 | 0.4458 | 1.77495
-0.29 | 0.18564 | 0.6178 | 2.4243
-0.28 | 0.25419 | 0.8525 | 3.3015
-0.27 | 0.33165 | 1.1648 | 4.485
-0.26 | 0.4483 | 1.62185 | 6.035
-0.25 | 0.6042 | 2.15655 | 8.1825
-0.24 | 0.8248 | 2.872 | 11.112
-0.23 | 1.11915 | 3.908 | 14.9855
-0.22 | 1.55685 | 5.1505 | 19.8985
-0.21 | 2.09085 | 6.97 | 25.965
-0.2 | 2.743 | 9.3875 | 34.425
-0.19 | 3.6805 | 12.4705 | 45.655
-0.18 | 4.9495 | 16.446 | 58.825
-0.17 | 6.515 | 21.4485 | 75.245
-0.16 | 8.6415 | 28.055 | 96.08
-0.15 | 11.5415 | 36.75 | 122.045
-0.14 | 15.24 | 47.55 | 152.465
-0.13 | 19.9885 | 60.89 | 182.95
-0.12 | 25.905 | 77.5 | 220.5
-0.11 | 33.76 | 97.86 | 263.65
-0.1 | 43.765 | 121.49 | 307.7
-0.09 | 55.52 | 150.045 | 358.55
-0.08 | 69.995 | 182.95 | 406.2
-0.07 | 87.205 | 219.8 | 453.65
-0.06 | 108.11 | 261.55 | 511.8
-0.05 | 130.255 | 307.25 | 565
-0.04 | 155.74 | 357.2 | 613.6
-0.03 | 187.65 | 406.4 | 665.3
-0.02 | 221.7 | 462.25 | 713.3
-0.01 | 254.95 | 514.1 | 773.7
0 | 289.45 | 560.8 | 823
0.01 | 323.2 | 612.75 | 852
0.02 | 358.55 | 662.75 | 890.5
0.03 | 391.25 | 708.2 | 933
0.04 | 421.65 | 751.1 | 974
0.05 | 448.8 | 788.5 | 1006
0.06 | 469.95 | 833 | 1041
0.07 | 488.2 | 873.5 | 1059
0.08 | 498.35 | 899 | 1078.5
0.09 | 500.95 | 937.5 | 1112
0.1 | 509.4 | 959 | 1132
0.11 | 523 | 991 | 1157
0.12 | 527 | 1019.5 | 1163
0.13 | 515 | 1031.5 | 1173
0.14 | 497.5 | 1058 | 1187.5
0.15 | 483.5 | 1076.5 | 1205
0.16 | 462.5 | 1097.5 | 1211.5
0.17 | 450.5 | 1106.5 | 1207
0.18 | 448.5 | 1110 | 1216
0.19 | 433.5 | 1121.5 | 1219.5
0.2 | 408 | 1139.5 | 1234
0.21 | 374.5 | 1152 | 1229.5
0.22 | 345 | 1155 | 1229.5
0.23 | 340 | 1154 | 1234.5
0.24 | 343 | 1147 | 1227.5
0.25 | 323 | 1153.5 | 1227.5
0.26 | 292 | 1155.5 | 1215
0.27 | 264 | 1146 | 1211.5
0.28 | 235.5 | 1153 | 1208.5
0.29 | 239 | 1147 | 1205
0.3 | 243 | 1128.5 | 1194
0.31 | 227 | 1119.5 | 1176.5
0.32 | 207.5 | 1114.5 | 1171
0.33 | 168.5 | 1106.5 | 1162
0.34 | 163.5 | 1094 | 1152
0.35 | 188.5 | 1080 | 1127.5
0.36 | 173 | 1063 | 1116
0.37 | 133 | 1046.5 | 1112
0.38 | 122.5 | 1026.5 | 1091
0.39 | 135 | 1012.5 | 1075
0.4 | 142.5 | 993 | 1047.5
0.41 | 124 | 965.5 | 1034
0.42 | 81 | 952 | 1024
0.43 | 93.5 | 930.5 | 995.5
0.44 | 122 | 897 | 964
0.45 | 103.5 | 871 | 931.5
0.46 | 78.5 | 847 | 950
0.47 | 57 | 823.5 | 920
0.48 | 75.5 | 797 | 880
0.49 | 104.5 | 760 | 860
0.5 | 106 | 738 | 820