## IDS-VDS Characteristic (mA-mm)
VGS (V) | VDS = 0.100 V | VDS = 0.500 V | VDS = 0.900 V
-0.75 | 0.00038922 | 0.0014627 | 0.0044201
-0.74 | 0.00037351 | 0.0014102 | 0.0043213
-0.73 | 0.00036139 | 0.0013647 | 0.0041974
-0.72 | 0.00034555 | 0.0013139 | 0.0040871
-0.71 | 0.00032994 | 0.0012755 | 0.0039689
-0.7 | 0.00031447 | 0.0012201 | 0.003839
-0.69 | 0.00030097 | 0.0011878 | 0.003739
-0.68 | 0.00029102 | 0.0011385 | 0.0036269
-0.67 | 0.00027684 | 0.0011017 | 0.0035215
-0.66 | 0.00026563 | 0.0010702 | 0.003443
-0.65 | 0.00025547 | 0.0010323 | 0.003333
-0.64 | 0.00024403 | 0.0009983 | 0.0032311
-0.63 | 0.00023368 | 0.0009674 | 0.0031069
-0.62 | 0.00022194 | 0.0009289 | 0.0030485
-0.61 | 0.00021063 | 0.000908 | 0.0029419
-0.6 | 0.00020202 | 0.0008661 | 0.0028798
-0.59 | 0.00019286 | 0.0008351 | 0.0027927
-0.58 | 0.00018448 | 0.000802 | 0.0026785
-0.57 | 0.00017632 | 0.0007768 | 0.0026313
-0.56 | 0.00016981 | 0.0007548 | 0.0025483
-0.55 | 0.00016181 | 0.0007272 | 0.002476
-0.54 | 0.00015452 | 0.0007033 | 0.002416
-0.53 | 0.00014766 | 0.0006808 | 0.0023365
-0.52 | 0.00014228 | 0.000664 | 0.0022895
-0.51 | 0.00013842 | 0.0006434 | 0.0022368
-0.5 | 0.00013333 | 0.0006293 | 0.002184
-0.49 | 0.00013071 | 0.0006144 | 0.002153
-0.48 | 0.00012763 | 0.0006061 | 0.0021273
-0.47 | 0.00012787 | 0.0006006 | 0.0021186
-0.46 | 0.00012871 | 0.0006053 | 0.0021492
-0.45 | 0.00013488 | 0.0006247 | 0.0022004
-0.44 | 0.00014377 | 0.0006526 | 0.0023086
-0.43 | 0.00015742 | 0.0007034 | 0.0024708
-0.42 | 0.0001782 | 0.0007719 | 0.0027284
-0.41 | 0.00020924 | 0.0008817 | 0.0030998
-0.4 | 0.00025389 | 0.0010353 | 0.0036429
-0.39 | 0.00031707 | 0.0012586 | 0.0044471
-0.38 | 0.0004075 | 0.0015664 | 0.0055576
-0.37 | 0.0005293 | 0.0019974 | 0.007225
-0.36 | 0.0007331 | 0.0025903 | 0.00945
-0.35 | 0.0009736 | 0.0034201 | 0.012578
-0.34 | 0.0013062 | 0.0045842 | 0.017003
-0.33 | 0.0017609 | 0.006315 | 0.023021
-0.32 | 0.0023835 | 0.008475 | 0.031506
-0.31 | 0.0032247 | 0.01152 | 0.043172
-0.3 | 0.0044015 | 0.015766 | 0.05946
-0.29 | 0.006167 | 0.021383 | 0.08201
-0.28 | 0.00837 | 0.029222 | 0.11201
-0.27 | 0.011349 | 0.039973 | 0.15298
-0.26 | 0.015443 | 0.054481 | 0.20995
-0.25 | 0.020922 | 0.07469 | 0.28523
-0.24 | 0.028396 | 0.10131 | 0.38518
-0.23 | 0.038434 | 0.13729 | 0.52502
-0.22 | 0.05201 | 0.18506 | 0.7037
-0.21 | 0.07181 | 0.24843 | 0.9485
-0.2 | 0.09634 | 0.3339 | 1.2663
-0.19 | 0.12967 | 0.447 | 1.6836
-0.18 | 0.17434 | 0.6029 | 2.231
-0.17 | 0.23328 | 0.8009 | 2.9395
-0.16 | 0.3128 | 1.0553 | 3.833
-0.15 | 0.4144 | 1.3961 | 4.9608
-0.14 | 0.55321 | 1.8347 | 6.417
-0.13 | 0.7341 | 2.4072 | 8.13
-0.12 | 0.9715 | 3.1235 | 10.219
-0.11 | 1.2777 | 4.0214 | 12.701
-0.1 | 1.6703 | 5.1711 | 15.652
-0.09 | 2.1857 | 6.581 | 19.136
-0.08 | 2.8237 | 8.294 | 23.017
-0.07 | 3.6356 | 10.358 | 27.406
-0.06 | 4.6367 | 12.855 | 32.316
-0.05 | 5.822 | 15.744 | 37.812
-0.04 | 7.293 | 19.159 | 43.907
-0.03 | 9.072 | 23.058 | 50.375
-0.02 | 11.134 | 27.491 | 57.41
-0.01 | 13.54 | 32.43 | 65.02
0 | 16.35 | 37.854 | 73.13
0.01 | 19.462 | 43.879 | 81.51
0.02 | 22.878 | 50.266 | 90.38
0.03 | 26.671 | 57.25 | 99.75
0.04 | 30.763 | 64.63 | 109.44
0.05 | 35.149 | 72.42 | 119.47
0.06 | 39.839 | 80.67 | 129.61
0.07 | 44.731 | 89.21 | 140.43
0.08 | 49.737 | 98.2 | 151.24
0.09 | 54.829 | 107.47 | 162.4
0.1 | 59.83 | 116.99 | 173.81
0.11 | 65.02 | 126.95 | 185.17
0.12 | 70.35 | 136.95 | 197.03
0.13 | 75.64 | 147.48 | 208.74
0.14 | 80.79 | 158 | 220.73
0.15 | 85.8 | 168.76 | 232.76
0.16 | 90.6 | 179.7 | 245.02
0.17 | 95.25 | 190.8 | 257.28
0.18 | 99.71 | 201.98 | 269.5
0.19 | 104.22 | 213.48 | 281.77
0.2 | 108.58 | 224.98 | 294.04
0.21 | 112.6 | 236.41 | 306.59
0.22 | 116.31 | 248.04 | 319.05
0.23 | 119.71 | 259.62 | 331.38
0.24 | 123.02 | 271.22 | 343.84
0.25 | 126.45 | 283.07 | 356.09
0.26 | 129.77 | 294.59 | 368.45
0.27 | 132.64 | 306.33 | 380.7
0.28 | 135.1 | 317.82 | 393.03
0.29 | 137.49 | 329.33 | 405
0.3 | 139.88 | 340.81 | 417.21
0.31 | 142.53 | 352.25 | 429.16
0.32 | 144.75 | 363.59 | 440.96
0.33 | 146.55 | 374.8 | 452.79
0.34 | 148.23 | 385.91 | 464.23
0.35 | 149.98 | 396.65 | 475.87
0.36 | 151.96 | 407.55 | 487.11
0.37 | 153.65 | 418.32 | 498.44
0.38 | 154.87 | 428.72 | 509.46
0.39 | 155.97 | 439.05 | 520.16
0.4 | 157.51 | 448.93 | 530.86
0.41 | 158.99 | 459 | 541.32
0.42 | 160.13 | 468.7 | 551.79
0.43 | 160.84 | 478.17 | 561.89
0.44 | 161.63 | 487.19 | 571.5
0.45 | 163.25 | 496.22 | 581.6
0.46 | 164.17 | 504.99 | 590.6
0.47 | 164.83 | 513.37 | 600.1
0.48 | 165.41 | 521.36 | 609
0.49 | 166.01 | 529.18 | 617.9
0.5 | 167.49 | 536.84 | 625.9

## Tranconductance (mS-mm)
VGS (V) | VDS = 0.100 V | VDS = 0.500 V | VDS = 0.900 V
-0.75 | -0.001571 | -0.00525 | -0.00988
-0.74 | -0.0013915 | -0.0049 | -0.011135
-0.73 | -0.001398 | -0.004815 | -0.01171
-0.72 | -0.0015725 | -0.00446 | -0.011425
-0.71 | -0.001554 | -0.00469 | -0.012405
-0.7 | -0.0014485 | -0.004385 | -0.011495
-0.69 | -0.0011725 | -0.00408 | -0.010605
-0.68 | -0.0012065 | -0.004305 | -0.010875
-0.67 | -0.0012695 | -0.003415 | -0.009195
-0.66 | -0.0010685 | -0.00347 | -0.009425
-0.65 | -0.00108 | -0.003595 | -0.010595
-0.64 | -0.0010895 | -0.003245 | -0.011305
-0.63 | -0.0011045 | -0.00347 | -0.00913
-0.62 | -0.0011525 | -0.00297 | -0.00825
-0.61 | -0.000996 | -0.00314 | -0.008435
-0.6 | -0.0008885 | -0.003645 | -0.00746
-0.59 | -0.000877 | -0.003205 | -0.010065
-0.58 | -0.000827 | -0.002915 | -0.00807
-0.57 | -0.0007335 | -0.00236 | -0.00651
-0.56 | -0.0007255 | -0.00248 | -0.007765
-0.55 | -0.0007645 | -0.002575 | -0.006615
-0.54 | -0.0007075 | -0.00232 | -0.006975
-0.53 | -0.000612 | -0.001965 | -0.006325
-0.52 | -0.000462 | -0.00187 | -0.004985
-0.51 | -0.0004475 | -0.001735 | -0.005275
-0.5 | -0.0003855 | -0.00145 | -0.00419
-0.49 | -0.000285 | -0.00116 | -0.002835
-0.48 | -0.000142 | -0.00069 | -0.00172
-0.47 | 5.4e-05 | -4e-05 | 0.001095
-0.46 | 0.0003505 | 0.001205 | 0.00409
-0.45 | 0.000753 | 0.002365 | 0.00797
-0.44 | 0.001127 | 0.003935 | 0.01352
-0.43 | 0.0017215 | 0.005965 | 0.02099
-0.42 | 0.002591 | 0.008915 | 0.03145
-0.41 | 0.0037845 | 0.01317 | 0.045725
-0.4 | 0.0053915 | 0.018845 | 0.067365
-0.39 | 0.0076805 | 0.026555 | 0.095735
-0.38 | 0.0106115 | 0.03694 | 0.138895
-0.37 | 0.01628 | 0.051195 | 0.19462
-0.36 | 0.022215 | 0.071135 | 0.26765
-0.35 | 0.028655 | 0.099695 | 0.37765
-0.34 | 0.039365 | 0.144745 | 0.52215
-0.33 | 0.053865 | 0.19454 | 0.72515
-0.32 | 0.07319 | 0.26025 | 1.00755
-0.31 | 0.1009 | 0.36455 | 1.3977
-0.3 | 0.147115 | 0.49315 | 1.9419
-0.29 | 0.198425 | 0.6728 | 2.6275
-0.28 | 0.2591 | 0.9295 | 3.5485
-0.27 | 0.35365 | 1.26295 | 4.897
-0.26 | 0.47865 | 1.73585 | 6.6125
-0.25 | 0.64765 | 2.34145 | 8.7615
-0.24 | 0.8756 | 3.13 | 11.9895
-0.23 | 1.1807 | 4.1875 | 15.926
-0.22 | 1.6688 | 5.557 | 21.174
-0.21 | 2.2165 | 7.442 | 28.13
-0.2 | 2.893 | 9.9285 | 36.755
-0.19 | 3.9 | 13.45 | 48.235
-0.18 | 5.1805 | 17.695 | 62.795
-0.17 | 6.923 | 22.62 | 80.1
-0.16 | 9.056 | 29.76 | 101.065
-0.15 | 12.0205 | 38.97 | 129.2
-0.14 | 15.985 | 50.555 | 158.46
-0.13 | 20.9145 | 64.44 | 190.1
-0.12 | 27.18 | 80.71 | 228.55
-0.11 | 34.94 | 102.38 | 271.65
-0.1 | 45.4 | 127.98 | 321.75
-0.09 | 57.67 | 156.145 | 368.25
-0.08 | 72.495 | 188.85 | 413.5
-0.07 | 90.65 | 228.05 | 464.95
-0.06 | 109.32 | 269.3 | 520.3
-0.05 | 132.815 | 315.2 | 579.55
-0.04 | 162.5 | 365.7 | 628.15
-0.03 | 192.05 | 416.6 | 675.15
-0.02 | 223.4 | 468.6 | 732.25
-0.01 | 260.8 | 518.15 | 786
0 | 296.1 | 572.45 | 824.5
0.01 | 326.4 | 620.6 | 862.5
0.02 | 360.45 | 668.55 | 912
0.03 | 394.25 | 718.2 | 953
0.04 | 423.9 | 758.5 | 986
0.05 | 453.8 | 802 | 1008.5
0.06 | 479.1 | 839.5 | 1048
0.07 | 494.9 | 876.5 | 1081.5
0.08 | 504.9 | 913 | 1098.5
0.09 | 504.65 | 939.5 | 1128.5
0.1 | 509.55 | 974 | 1138.5
0.11 | 526 | 998 | 1161
0.12 | 531 | 1026.5 | 1178.5
0.13 | 522 | 1052.5 | 1185
0.14 | 508 | 1064 | 1201
0.15 | 490.5 | 1085 | 1214.5
0.16 | 472.5 | 1102 | 1226
0.17 | 455.5 | 1114 | 1224
0.18 | 448.5 | 1134 | 1224.5
0.19 | 443.5 | 1150 | 1227
0.2 | 419 | 1146.5 | 1241
0.21 | 386.5 | 1153 | 1250.5
0.22 | 355.5 | 1160.5 | 1239.5
0.23 | 335.5 | 1159 | 1239.5
0.24 | 337 | 1172.5 | 1235.5
0.25 | 337.5 | 1168.5 | 1230.5
0.26 | 309.5 | 1163 | 1230.5
0.27 | 266.5 | 1161.5 | 1229
0.28 | 242.5 | 1150 | 1215
0.29 | 239 | 1149.5 | 1209
0.3 | 252 | 1146 | 1208
0.31 | 243.5 | 1139 | 1187.5
0.32 | 201 | 1127.5 | 1181.5
0.33 | 174 | 1116 | 1163.5
0.34 | 171.5 | 1092.5 | 1154
0.35 | 186.5 | 1082 | 1144
0.36 | 183.5 | 1083.5 | 1128.5
0.37 | 145.5 | 1058.5 | 1117.5
0.38 | 116 | 1036.5 | 1086
0.39 | 132 | 1010.5 | 1070
0.4 | 151 | 997.5 | 1058
0.41 | 131 | 988.5 | 1046.5
0.42 | 92.5 | 958.5 | 1028.5
0.43 | 75 | 924.5 | 985.5
0.44 | 120.5 | 902.5 | 985.5
0.45 | 127 | 890 | 955
0.46 | 79 | 857.5 | 925
0.47 | 62 | 818.5 | 920
0.48 | 59 | 790.5 | 890
0.49 | 104 | 774 | 845
0.5 | 148 | 766 | 800