## IDS-VDS Characteristic (mA-mm)
VGS (V) | VDS = 0.100 V | VDS = 0.500 V | VDS = 0.900 V
-0.75 | 0.0005765 | 0.0026953 | 0.009717
-0.74 | 0.0005464 | 0.0025882 | 0.009392
-0.73 | 0.0005235 | 0.002496 | 0.009099
-0.72 | 0.00049899 | 0.0024053 | 0.008781
-0.71 | 0.00047512 | 0.0022942 | 0.008513
-0.7 | 0.00045422 | 0.0022206 | 0.008261
-0.69 | 0.00043284 | 0.0021249 | 0.007923
-0.68 | 0.00041171 | 0.0020507 | 0.007681
-0.67 | 0.00039211 | 0.0019656 | 0.007438
-0.66 | 0.00037328 | 0.0018779 | 0.007152
-0.65 | 0.00035419 | 0.0018083 | 0.006943
-0.64 | 0.00033809 | 0.0017369 | 0.006719
-0.63 | 0.00032086 | 0.0016623 | 0.006491
-0.62 | 0.00030386 | 0.0015904 | 0.006259
-0.61 | 0.00029028 | 0.0015384 | 0.006064
-0.6 | 0.00027664 | 0.0014772 | 0.00585
-0.59 | 0.00026225 | 0.001424 | 0.005649
-0.58 | 0.00025054 | 0.001372 | 0.005481
-0.57 | 0.00023792 | 0.0013082 | 0.005288
-0.56 | 0.00022498 | 0.0012629 | 0.005101
-0.55 | 0.00021452 | 0.0012125 | 0.0049437
-0.54 | 0.00020611 | 0.0011729 | 0.0047607
-0.53 | 0.00019659 | 0.0011164 | 0.0045871
-0.52 | 0.000188 | 0.0010714 | 0.0044526
-0.51 | 0.00017757 | 0.0010304 | 0.0043115
-0.5 | 0.00017061 | 0.0009986 | 0.0041776
-0.49 | 0.00016216 | 0.0009616 | 0.0040442
-0.48 | 0.00015586 | 0.0009286 | 0.0039187
-0.47 | 0.0001523 | 0.0009038 | 0.0038241
-0.46 | 0.00014971 | 0.0008817 | 0.0037444
-0.45 | 0.0001467 | 0.0008707 | 0.0036815
-0.44 | 0.0001475 | 0.0008633 | 0.0036486
-0.43 | 0.00015279 | 0.0008721 | 0.0036766
-0.42 | 0.00016268 | 0.0008975 | 0.0037418
-0.41 | 0.00017674 | 0.0009384 | 0.0039073
-0.4 | 0.00019978 | 0.0010155 | 0.0041473
-0.39 | 0.00023487 | 0.0011299 | 0.0045317
-0.38 | 0.00028516 | 0.0013046 | 0.0051333
-0.37 | 0.00035532 | 0.0015444 | 0.006058
-0.36 | 0.00045597 | 0.0019009 | 0.007303
-0.35 | 0.0006053 | 0.0023932 | 0.009121
-0.34 | 0.0008061 | 0.003097 | 0.011684
-0.33 | 0.0010795 | 0.0040685 | 0.015386
-0.32 | 0.0014609 | 0.0054195 | 0.020586
-0.31 | 0.0019827 | 0.007475 | 0.027692
-0.3 | 0.0027187 | 0.010136 | 0.037628
-0.29 | 0.0037214 | 0.013774 | 0.051678
-0.28 | 0.0050969 | 0.018862 | 0.07161
-0.27 | 0.007434 | 0.025897 | 0.09773
-0.26 | 0.010168 | 0.035324 | 0.13432
-0.25 | 0.013879 | 0.048563 | 0.18376
-0.24 | 0.018979 | 0.0676 | 0.25212
-0.23 | 0.025994 | 0.09197 | 0.3448
-0.22 | 0.035464 | 0.12472 | 0.46914
-0.21 | 0.048318 | 0.17001 | 0.6345
-0.2 | 0.06791 | 0.23079 | 0.8621
-0.19 | 0.09238 | 0.31232 | 1.1617
-0.18 | 0.12563 | 0.42462 | 1.5608
-0.17 | 0.17019 | 0.56677 | 2.0755
-0.16 | 0.22922 | 0.766 | 2.7445
-0.15 | 0.30915 | 1.0181 | 3.6175
-0.14 | 0.41665 | 1.3605 | 4.7189
-0.13 | 0.55765 | 1.7983 | 6.112
-0.12 | 0.749 | 2.369 | 7.822
-0.11 | 0.9972 | 3.0991 | 9.855
-0.1 | 1.32 | 4.0065 | 12.334
-0.09 | 1.7405 | 5.1984 | 15.289
-0.08 | 2.2847 | 6.636 | 18.618
-0.07 | 2.9719 | 8.416 | 22.534
-0.06 | 3.8284 | 10.538 | 26.9
-0.05 | 4.9109 | 13.106 | 33.772
-0.04 | 6.176 | 16.121 | 40.005
-0.03 | 7.747 | 19.641 | 45.752
-0.02 | 9.623 | 23.66 | 51.529
-0.01 | 11.84 | 28.097 | 56.644
0 | 14.392 | 33.274 | 64.15
0.01 | 17.328 | 38.875 | 72.04
0.02 | 20.502 | 44.848 | 80.27
0.03 | 24.127 | 51.545 | 88.92
0.04 | 28.083 | 58.55 | 98.07
0.05 | 32.24 | 65.92 | 107.47
0.06 | 36.748 | 73.93 | 117.17
0.07 | 41.456 | 82.22 | 127.34
0.08 | 46.265 | 90.86 | 137.51
0.09 | 51.202 | 99.87 | 148.15
0.1 | 56.266 | 108.94 | 158.93
0.11 | 61.18 | 118.59 | 169.96
0.12 | 66.4 | 128.55 | 181.22
0.13 | 71.53 | 138.51 | 192.48
0.14 | 76.52 | 148.85 | 203.99
0.15 | 81.39 | 159.05 | 215.6
0.16 | 86.11 | 169.9 | 227.46
0.17 | 90.56 | 180.54 | 239.11
0.18 | 94.92 | 191.48 | 251.01
0.19 | 99.28 | 202.38 | 263.03
0.2 | 103.44 | 213.48 | 275
0.21 | 107.49 | 224.7 | 287.21
0.22 | 111 | 235.97 | 299.03
0.23 | 114.28 | 247.24 | 311.14
0.24 | 117.47 | 258.36 | 323.25
0.25 | 120.7 | 269.89 | 335.45
0.26 | 123.93 | 281.18 | 347.55
0.27 | 126.75 | 292.38 | 359.4
0.28 | 129.12 | 303.77 | 371.35
0.29 | 131.42 | 314.75 | 383.22
0.3 | 133.7 | 326.17 | 395.13
0.31 | 135.95 | 337.33 | 406.69
0.32 | 138.23 | 348.26 | 418.44
0.33 | 140.16 | 359.21 | 430.06
0.34 | 141.58 | 370.02 | 441.42
0.35 | 143.38 | 380.84 | 452.84
0.36 | 145.15 | 391.36 | 463.75
0.37 | 146.77 | 401.86 | 475.05
0.38 | 148.07 | 411.94 | 485.91
0.39 | 148.94 | 422.17 | 496.62
0.4 | 150.49 | 432.15 | 507.22
0.41 | 151.8 | 441.87 | 517.52
0.42 | 152.96 | 451.46 | 527.86
0.43 | 153.62 | 460.55 | 537.94
0.44 | 154.64 | 469.81 | 547.77
0.45 | 155.87 | 478.65 | 557.32
0.46 | 156.91 | 487.34 | 566.93
0.47 | 157.59 | 495.57 | 575.7
0.48 | 158.07 | 503.61 | 584.8
0.49 | 159.15 | 511.5 | 594
0.5 | 160.09 | 519.05 | 602.2

## Tranconductance (mS-mm)
VGS (V) | VDS = 0.100 V | VDS = 0.500 V | VDS = 0.900 V
-0.75 | -0.00301 | -0.01071 | -0.0325
-0.74 | -0.00265 | -0.009965 | -0.0309
-0.73 | -0.0023705 | -0.009145 | -0.03055
-0.72 | -0.002419 | -0.01009 | -0.0293
-0.71 | -0.0022385 | -0.009235 | -0.026
-0.7 | -0.002114 | -0.008465 | -0.0295
-0.69 | -0.0021255 | -0.008495 | -0.029
-0.68 | -0.0020365 | -0.007965 | -0.02425
-0.67 | -0.0019215 | -0.00864 | -0.02645
-0.66 | -0.001896 | -0.007865 | -0.02475
-0.65 | -0.0017595 | -0.00705 | -0.02165
-0.64 | -0.0016665 | -0.0073 | -0.0226
-0.63 | -0.0017115 | -0.007325 | -0.023
-0.62 | -0.001529 | -0.006195 | -0.02135
-0.61 | -0.001361 | -0.00566 | -0.02045
-0.6 | -0.0014015 | -0.00572 | -0.02075
-0.59 | -0.001305 | -0.00526 | -0.01845
-0.58 | -0.0012165 | -0.00579 | -0.01805
-0.57 | -0.001278 | -0.005455 | -0.019
-0.56 | -0.00117 | -0.004785 | -0.017215
-0.55 | -0.0009435 | -0.0045 | -0.017015
-0.54 | -0.0008965 | -0.004805 | -0.01783
-0.53 | -0.0009055 | -0.005075 | -0.015405
-0.52 | -0.000951 | -0.0043 | -0.01378
-0.51 | -0.0008695 | -0.00364 | -0.01375
-0.5 | -0.0007705 | -0.00344 | -0.013365
-0.49 | -0.0007375 | -0.0035 | -0.012945
-0.48 | -0.000493 | -0.00289 | -0.011005
-0.47 | -0.0003075 | -0.002345 | -0.008715
-0.46 | -0.00028 | -0.001655 | -0.00713
-0.45 | -0.0001105 | -0.00092 | -0.00479
-0.44 | 0.0003045 | 7e-05 | -0.000245
-0.43 | 0.000759 | 0.00171 | 0.00466
-0.42 | 0.0011975 | 0.003315 | 0.011535
-0.41 | 0.001855 | 0.0059 | 0.020275
-0.4 | 0.0029065 | 0.009575 | 0.03122
-0.39 | 0.004269 | 0.014455 | 0.0493
-0.38 | 0.0060225 | 0.020725 | 0.076315
-0.37 | 0.0085405 | 0.029815 | 0.108485
-0.36 | 0.012499 | 0.04244 | 0.15315
-0.35 | 0.0175065 | 0.059805 | 0.21905
-0.34 | 0.02371 | 0.083765 | 0.31325
-0.33 | 0.03274 | 0.116125 | 0.4451
-0.32 | 0.04516 | 0.170325 | 0.6153
-0.31 | 0.06289 | 0.235825 | 0.8521
-0.3 | 0.086935 | 0.31495 | 1.1993
-0.29 | 0.11891 | 0.4363 | 1.6991
-0.28 | 0.18563 | 0.60615 | 2.3026
-0.27 | 0.253555 | 0.8231 | 3.1355
-0.26 | 0.32225 | 1.1333 | 4.3015
-0.25 | 0.44055 | 1.6138 | 5.89
-0.24 | 0.60575 | 2.17035 | 8.052
-0.23 | 0.82425 | 2.856 | 10.851
-0.22 | 1.1162 | 3.902 | 14.485
-0.21 | 1.6223 | 5.3035 | 19.648
-0.2 | 2.2031 | 7.1155 | 26.36
-0.19 | 2.886 | 9.6915 | 34.935
-0.18 | 3.8905 | 12.7225 | 45.69
-0.17 | 5.1795 | 17.069 | 59.185
-0.16 | 6.948 | 22.5665 | 77.1
-0.15 | 9.3715 | 29.725 | 98.72
-0.14 | 12.425 | 39.01 | 124.725
-0.13 | 16.6175 | 50.425 | 155.155
-0.12 | 21.9775 | 65.04 | 187.15
-0.11 | 28.55 | 81.875 | 225.6
-0.1 | 37.165 | 104.965 | 271.7
-0.09 | 48.235 | 131.475 | 314.2
-0.08 | 61.57 | 160.88 | 362.25
-0.07 | 77.185 | 195.1 | 414.1
-0.06 | 96.95 | 234.5 | 561.9
-0.05 | 117.38 | 279.15 | 655.25
-0.04 | 141.805 | 326.75 | 599
-0.03 | 172.35 | 376.95 | 576.2
-0.02 | 204.65 | 422.8 | 544.6
-0.01 | 238.45 | 480.7 | 631.05
0 | 274.4 | 538.9 | 769.8
0.01 | 305.5 | 578.7 | 806
0.02 | 339.95 | 633.5 | 844
0.03 | 379.05 | 685.1 | 890
0.04 | 405.65 | 718.75 | 927.5
0.05 | 433.25 | 769 | 955
0.06 | 460.8 | 815 | 993.5
0.07 | 475.85 | 846.5 | 1017
0.08 | 487.3 | 882.5 | 1040.5
0.09 | 500.05 | 904 | 1071
0.1 | 498.9 | 936 | 1090.5
0.11 | 506.7 | 980.5 | 1114.5
0.12 | 517.5 | 996 | 1126
0.13 | 506 | 1015 | 1138.5
0.14 | 493 | 1027 | 1156
0.15 | 479.5 | 1052.5 | 1173.5
0.16 | 458.5 | 1074.5 | 1175.5
0.17 | 440.5 | 1079 | 1177.5
0.18 | 436 | 1092 | 1196
0.19 | 426 | 1100 | 1199.5
0.2 | 410.5 | 1116 | 1209
0.21 | 378 | 1124.5 | 1201.5
0.22 | 339.5 | 1127 | 1196.5
0.23 | 323.5 | 1119.5 | 1211
0.24 | 321 | 1132.5 | 1215.5
0.25 | 323 | 1141 | 1215
0.26 | 302.5 | 1124.5 | 1197.5
0.27 | 259.5 | 1129.5 | 1190
0.28 | 233.5 | 1118.5 | 1191
0.29 | 229 | 1120 | 1189
0.3 | 226.5 | 1129 | 1173.5
0.31 | 226.5 | 1104.5 | 1165.5
0.32 | 210.5 | 1094 | 1168.5
0.33 | 167.5 | 1088 | 1149
0.34 | 161 | 1081.5 | 1139
0.35 | 178.5 | 1067 | 1116.5
0.36 | 169.5 | 1051 | 1110.5
0.37 | 146 | 1029 | 1108
0.38 | 108.5 | 1015.5 | 1078.5
0.39 | 121 | 1010.5 | 1065.5
0.4 | 143 | 985 | 1045
0.41 | 123.5 | 965.5 | 1032
0.42 | 91 | 934 | 1021
0.43 | 84 | 917.5 | 995.5
0.44 | 112.5 | 905 | 969
0.45 | 113.5 | 876.5 | 958
0.46 | 86 | 846 | 919
0.47 | 58 | 813.5 | 893.5
0.48 | 78 | 796.5 | 915
0.49 | 101 | 772 | 870
0.5 | 94 | 755 | 820