## IDS-VDS Characteristic (mA-mm)
VGS (V) | VDS = 0.100 V | VDS = 0.500 V | VDS = 0.900 V
-0.75 | 0.0005809 | 0.0027503 | 0.009834
-0.74 | 0.0005568 | 0.0026419 | 0.009516
-0.73 | 0.0005329 | 0.0025402 | 0.009179
-0.72 | 0.0005027 | 0.0024355 | 0.008935
-0.71 | 0.00048089 | 0.0023476 | 0.008596
-0.7 | 0.000456 | 0.0022567 | 0.008308
-0.69 | 0.00043308 | 0.0021828 | 0.008078
-0.68 | 0.00041249 | 0.0020891 | 0.007797
-0.67 | 0.00039377 | 0.0020202 | 0.007536
-0.66 | 0.00037411 | 0.0019357 | 0.007322
-0.65 | 0.00035456 | 0.0018562 | 0.007037
-0.64 | 0.0003382 | 0.0017771 | 0.006792
-0.63 | 0.00032296 | 0.0017093 | 0.00654
-0.62 | 0.00030828 | 0.0016286 | 0.006356
-0.61 | 0.00029269 | 0.001569 | 0.006109
-0.6 | 0.00027794 | 0.0015004 | 0.005945
-0.59 | 0.00026452 | 0.0014479 | 0.005739
-0.58 | 0.00025037 | 0.0013862 | 0.005548
-0.57 | 0.00023746 | 0.0013325 | 0.005344
-0.56 | 0.00022706 | 0.0012907 | 0.005152
-0.55 | 0.00021383 | 0.0012356 | 0.0050149
-0.54 | 0.00020376 | 0.0011802 | 0.004852
-0.53 | 0.00019415 | 0.0011407 | 0.0046778
-0.52 | 0.000185 | 0.0010868 | 0.0045102
-0.51 | 0.00017717 | 0.0010488 | 0.0043545
-0.5 | 0.00016914 | 0.0009999 | 0.0042236
-0.49 | 0.00016225 | 0.0009764 | 0.0041131
-0.48 | 0.00015562 | 0.0009368 | 0.0040097
-0.47 | 0.00015107 | 0.0009089 | 0.0038942
-0.46 | 0.00014635 | 0.0008884 | 0.0038251
-0.45 | 0.00014554 | 0.0008758 | 0.0037565
-0.44 | 0.00014619 | 0.0008701 | 0.0037196
-0.43 | 0.00015017 | 0.00087 | 0.0037323
-0.42 | 0.00015828 | 0.0008959 | 0.0037888
-0.41 | 0.00017347 | 0.0009348 | 0.00392
-0.4 | 0.00019449 | 0.0010046 | 0.004172
-0.39 | 0.00022766 | 0.0011169 | 0.0045372
-0.38 | 0.00027472 | 0.0012775 | 0.0051082
-0.37 | 0.000343 | 0.0015089 | 0.006042
-0.36 | 0.00043829 | 0.0018462 | 0.007236
-0.35 | 0.0005794 | 0.0023211 | 0.008991
-0.34 | 0.000769 | 0.0029902 | 0.01148
-0.33 | 0.0010318 | 0.0039223 | 0.014999
-0.32 | 0.001394 | 0.0052215 | 0.019946
-0.31 | 0.0018944 | 0.007183 | 0.026862
-0.3 | 0.0025946 | 0.00974 | 0.036562
-0.29 | 0.0035407 | 0.013231 | 0.050039
-0.28 | 0.0048669 | 0.018075 | 0.06885
-0.27 | 0.007134 | 0.024671 | 0.09452
-0.26 | 0.009748 | 0.033854 | 0.12977
-0.25 | 0.013285 | 0.046337 | 0.17789
-0.24 | 0.018199 | 0.06453 | 0.24377
-0.23 | 0.024907 | 0.08783 | 0.33267
-0.22 | 0.034047 | 0.11963 | 0.45345
-0.21 | 0.046322 | 0.16259 | 0.6171
-0.2 | 0.06524 | 0.22074 | 0.8336
-0.19 | 0.08849 | 0.29867 | 1.1208
-0.18 | 0.12063 | 0.40582 | 1.4995
-0.17 | 0.16298 | 0.54458 | 2.0094
-0.16 | 0.22047 | 0.7329 | 2.6579
-0.15 | 0.29667 | 0.9806 | 3.4999
-0.14 | 0.39972 | 1.3078 | 4.5703
-0.13 | 0.53481 | 1.7338 | 5.936
-0.12 | 0.7188 | 2.2795 | 7.622
-0.11 | 0.9551 | 2.9852 | 9.641
-0.1 | 1.2702 | 3.8898 | 12.027
-0.09 | 1.6789 | 5.0371 | 14.979
-0.08 | 2.2015 | 6.433 | 18.319
-0.07 | 2.869 | 8.15 | 22.171
-0.06 | 3.6934 | 10.251 | 26.495
-0.05 | 4.752 | 12.813 | 31.364
-0.04 | 5.99 | 15.752 | 36.855
-0.03 | 7.541 | 19.272 | 42.784
-0.02 | 9.396 | 23.147 | 49.213
-0.01 | 11.561 | 27.706 | 56.199
0 | 14.088 | 32.775 | 63.78
0.01 | 16.953 | 38.304 | 71.53
0.02 | 20.177 | 44.292 | 79.79
0.03 | 23.742 | 50.938 | 88.65
0.04 | 27.658 | 57.8 | 97.77
0.05 | 31.826 | 65.44 | 107.23
0.06 | 36.273 | 73.37 | 117.01
0.07 | 41.006 | 81.72 | 127.23
0.08 | 45.866 | 90.4 | 137.55
0.09 | 50.899 | 99.34 | 148.21
0.1 | 55.988 | 108.74 | 158.95
0.11 | 60.95 | 118.34 | 170.16
0.12 | 66.14 | 128.26 | 181.55
0.13 | 71.31 | 138.34 | 192.92
0.14 | 76.38 | 148.65 | 204.62
0.15 | 81.27 | 159.22 | 216.08
0.16 | 86.09 | 169.96 | 228.15
0.17 | 90.74 | 180.74 | 240.03
0.18 | 95.27 | 191.54 | 252.05
0.19 | 99.64 | 202.8 | 264.12
0.2 | 103.79 | 213.93 | 276.11
0.21 | 107.73 | 225.27 | 288.42
0.22 | 111.4 | 236.76 | 300.58
0.23 | 114.87 | 247.89 | 312.76
0.24 | 118.43 | 259.43 | 324.76
0.25 | 121.62 | 270.9 | 337.08
0.26 | 124.62 | 282.31 | 349.18
0.27 | 127.39 | 293.59 | 361.21
0.28 | 129.94 | 305.03 | 373.42
0.29 | 132.48 | 316.33 | 385.05
0.3 | 134.95 | 327.75 | 397.2
0.31 | 137.17 | 338.96 | 409.08
0.32 | 139.28 | 349.9 | 420.66
0.33 | 141.32 | 361.13 | 432.44
0.34 | 142.94 | 372.02 | 443.76
0.35 | 144.74 | 382.82 | 455.21
0.36 | 146.45 | 393.56 | 466.41
0.37 | 147.87 | 404.01 | 477.67
0.38 | 149.42 | 414.49 | 488.56
0.39 | 150.65 | 424.64 | 499.44
0.4 | 152 | 434.61 | 509.95
0.41 | 153.3 | 444.4 | 520.48
0.42 | 154.28 | 454.12 | 530.89
0.43 | 155.32 | 463.52 | 540.83
0.44 | 156.39 | 472.66 | 550.82
0.45 | 157.39 | 481.52 | 560.5
0.46 | 158.31 | 490.23 | 569.6
0.47 | 159.16 | 498.65 | 579
0.48 | 159.91 | 506.82 | 588
0.49 | 160.85 | 514.65 | 597
0.5 | 161.58 | 522.3 | 605.5

## Tranconductance (mS-mm)
VGS (V) | VDS = 0.100 V | VDS = 0.500 V | VDS = 0.900 V
-0.75 | -0.00241 | -0.01084 | -0.0318
-0.74 | -0.0024 | -0.010505 | -0.03275
-0.73 | -0.002705 | -0.01032 | -0.02905
-0.72 | -0.0026005 | -0.00963 | -0.02915
-0.71 | -0.002335 | -0.00894 | -0.03135
-0.7 | -0.0023905 | -0.00824 | -0.0259
-0.69 | -0.0021755 | -0.00838 | -0.02555
-0.68 | -0.0019655 | -0.00813 | -0.0271
-0.67 | -0.001919 | -0.00767 | -0.02375
-0.66 | -0.0019605 | -0.0082 | -0.02495
-0.65 | -0.0017955 | -0.00793 | -0.0265
-0.64 | -0.00158 | -0.007345 | -0.02485
-0.63 | -0.001496 | -0.007425 | -0.0218
-0.62 | -0.0015135 | -0.007015 | -0.02155
-0.61 | -0.001517 | -0.00641 | -0.02055
-0.6 | -0.0014085 | -0.006055 | -0.0185
-0.59 | -0.0013785 | -0.00571 | -0.01985
-0.58 | -0.001353 | -0.00577 | -0.01975
-0.57 | -0.0011655 | -0.004775 | -0.0198
-0.56 | -0.0011815 | -0.004845 | -0.016455
-0.55 | -0.001165 | -0.005525 | -0.015
-0.54 | -0.000984 | -0.004745 | -0.016855
-0.53 | -0.000938 | -0.00467 | -0.01709
-0.52 | -0.000849 | -0.004595 | -0.016165
-0.51 | -0.000793 | -0.004345 | -0.01433
-0.5 | -0.000746 | -0.00362 | -0.01207
-0.49 | -0.000676 | -0.003155 | -0.010695
-0.48 | -0.000559 | -0.003375 | -0.010945
-0.47 | -0.0004635 | -0.00242 | -0.00923
-0.46 | -0.0002765 | -0.001655 | -0.006885
-0.45 | -8e-06 | -0.000915 | -0.005275
-0.44 | 0.0002315 | -0.00029 | -0.00121
-0.43 | 0.0006045 | 0.00129 | 0.00346
-0.42 | 0.001165 | 0.00324 | 0.009385
-0.41 | 0.0018105 | 0.005435 | 0.01916
-0.4 | 0.0027095 | 0.009105 | 0.03086
-0.39 | 0.0040115 | 0.013645 | 0.04681
-0.38 | 0.005767 | 0.0196 | 0.07524
-0.37 | 0.0081785 | 0.028435 | 0.10639
-0.36 | 0.01182 | 0.04061 | 0.14745
-0.35 | 0.0165355 | 0.0572 | 0.2122
-0.34 | 0.02262 | 0.08006 | 0.3004
-0.33 | 0.03125 | 0.111565 | 0.4233
-0.32 | 0.04313 | 0.163035 | 0.59315
-0.31 | 0.06003 | 0.225925 | 0.8308
-0.3 | 0.082315 | 0.3024 | 1.15885
-0.29 | 0.113615 | 0.41675 | 1.6144
-0.28 | 0.179665 | 0.572 | 2.22405
-0.27 | 0.244055 | 0.78895 | 3.046
-0.26 | 0.30755 | 1.0833 | 4.1685
-0.25 | 0.42255 | 1.5338 | 5.7
-0.24 | 0.5811 | 2.07465 | 7.739
-0.23 | 0.7924 | 2.755 | 10.484
-0.22 | 1.07075 | 3.738 | 14.2215
-0.21 | 1.55965 | 5.0555 | 19.0075
-0.2 | 2.1084 | 6.804 | 25.185
-0.19 | 2.7695 | 9.254 | 33.295
-0.18 | 3.7245 | 12.2955 | 44.43
-0.17 | 4.992 | 16.354 | 57.92
-0.16 | 6.6845 | 21.801 | 74.525
-0.15 | 8.9625 | 28.745 | 95.62
-0.14 | 11.907 | 37.66 | 121.805
-0.13 | 15.954 | 48.585 | 152.585
-0.12 | 21.0145 | 62.57 | 185.25
-0.11 | 27.57 | 80.515 | 220.25
-0.1 | 36.19 | 102.595 | 266.9
-0.09 | 46.565 | 127.16 | 314.6
-0.08 | 59.505 | 155.645 | 359.6
-0.07 | 74.595 | 190.9 | 408.8
-0.06 | 94.15 | 233.15 | 459.65
-0.05 | 114.83 | 275.05 | 518
-0.04 | 139.45 | 322.95 | 571
-0.03 | 170.3 | 369.75 | 617.9
-0.02 | 201 | 421.7 | 670.75
-0.01 | 234.6 | 481.4 | 728.35
0 | 269.6 | 529.9 | 766.55
0.01 | 304.45 | 575.85 | 800.5
0.02 | 339.45 | 631.7 | 856
0.03 | 374.05 | 675.4 | 899
0.04 | 404.2 | 725.1 | 929
0.05 | 430.75 | 778.5 | 962
0.06 | 459 | 814 | 1000
0.07 | 479.65 | 851.5 | 1027
0.08 | 494.65 | 881 | 1049
0.09 | 506.1 | 917 | 1070
0.1 | 502.55 | 950 | 1097.5
0.11 | 507.6 | 976 | 1130
0.12 | 518 | 1000 | 1138
0.13 | 512 | 1019.5 | 1153.5
0.14 | 498 | 1044 | 1158
0.15 | 485.5 | 1065.5 | 1176.5
0.16 | 473.5 | 1076 | 1197.5
0.17 | 459 | 1079 | 1195
0.18 | 445 | 1103 | 1204.5
0.19 | 426 | 1119.5 | 1203
0.2 | 404.5 | 1123.5 | 1215
0.21 | 380.5 | 1141.5 | 1223.5
0.22 | 357 | 1131 | 1217
0.23 | 351.5 | 1133.5 | 1209
0.24 | 337.5 | 1150.5 | 1216
0.25 | 309.5 | 1144 | 1221
0.26 | 288.5 | 1134.5 | 1206.5
0.27 | 266 | 1136 | 1212
0.28 | 254.5 | 1137 | 1192
0.29 | 250.5 | 1136 | 1189
0.3 | 234.5 | 1131.5 | 1201.5
0.31 | 216.5 | 1107.5 | 1173
0.32 | 207.5 | 1108.5 | 1168
0.33 | 183 | 1106 | 1155
0.34 | 171 | 1084.5 | 1138.5
0.35 | 175.5 | 1077 | 1132.5
0.36 | 156.5 | 1059.5 | 1123
0.37 | 148.5 | 1046.5 | 1107.5
0.38 | 139 | 1031.5 | 1088.5
0.39 | 129 | 1006 | 1069.5
0.4 | 132.5 | 988 | 1052
0.41 | 114 | 975.5 | 1047
0.42 | 101 | 956 | 1017.5
0.43 | 105.5 | 927 | 996.5
0.44 | 103.5 | 900 | 983.5
0.45 | 96 | 878.5 | 939
0.46 | 88.5 | 856.5 | 925
0.47 | 80 | 829.5 | 920
0.48 | 84.5 | 800 | 900
0.49 | 83.5 | 774 | 875
0.5 | 73 | 765 | 850