## IDS-VDS Characteristic (mA-mm)
VGS (V) | VDS = 0.100 V | VDS = 0.500 V | VDS = 0.900 V
-0.75 | 0.0006196 | 0.0029258 | 0.010627
-0.74 | 0.0005936 | 0.0028277 | 0.010262
-0.73 | 0.0005645 | 0.0027098 | 0.010007
-0.72 | 0.0005367 | 0.0025967 | 0.009608
-0.71 | 0.0005087 | 0.0024807 | 0.009338
-0.7 | 0.00048233 | 0.0023811 | 0.008982
-0.69 | 0.00045816 | 0.0022986 | 0.008713
-0.68 | 0.00043838 | 0.0022125 | 0.008407
-0.67 | 0.00041279 | 0.0021309 | 0.008129
-0.66 | 0.00039545 | 0.0020347 | 0.007851
-0.65 | 0.00037535 | 0.0019608 | 0.007578
-0.64 | 0.00035556 | 0.0018771 | 0.007308
-0.63 | 0.00033802 | 0.0018029 | 0.007098
-0.62 | 0.00031898 | 0.0017137 | 0.006892
-0.61 | 0.00030585 | 0.0016699 | 0.006664
-0.6 | 0.00028934 | 0.0016102 | 0.006423
-0.59 | 0.00027676 | 0.001536 | 0.006192
-0.58 | 0.00026131 | 0.0014725 | 0.006001
-0.57 | 0.00024833 | 0.0014143 | 0.005779
-0.56 | 0.00023681 | 0.0013573 | 0.005584
-0.55 | 0.00022511 | 0.0013074 | 0.005401
-0.54 | 0.00021317 | 0.0012509 | 0.005254
-0.53 | 0.00020253 | 0.0011871 | 0.005069
-0.52 | 0.0001922 | 0.0011509 | 0.0048807
-0.51 | 0.00018436 | 0.0011088 | 0.004717
-0.5 | 0.00017503 | 0.0010713 | 0.0045572
-0.49 | 0.00016756 | 0.0010303 | 0.0044572
-0.48 | 0.00016035 | 0.0009924 | 0.0042818
-0.47 | 0.00015575 | 0.0009667 | 0.0041584
-0.46 | 0.00015115 | 0.0009399 | 0.0040469
-0.45 | 0.00015032 | 0.0009135 | 0.0039849
-0.44 | 0.00015045 | 0.0009073 | 0.0039277
-0.43 | 0.00015414 | 0.0009038 | 0.0039259
-0.42 | 0.00016058 | 0.0009175 | 0.0039433
-0.41 | 0.00017356 | 0.0009509 | 0.0040462
-0.4 | 0.00019417 | 0.001011 | 0.0042586
-0.39 | 0.00022551 | 0.001116 | 0.004591
-0.38 | 0.00027133 | 0.0012694 | 0.0051064
-0.37 | 0.00033564 | 0.0014871 | 0.005949
-0.36 | 0.00042784 | 0.0017966 | 0.007055
-0.35 | 0.00055373 | 0.002239 | 0.008679
-0.34 | 0.0007814 | 0.0028643 | 0.011005
-0.33 | 0.0010433 | 0.003733 | 0.014295
-0.32 | 0.0014068 | 0.0049707 | 0.018857
-0.31 | 0.0019036 | 0.006864 | 0.025396
-0.3 | 0.0026105 | 0.009255 | 0.03462
-0.29 | 0.0035763 | 0.012533 | 0.047457
-0.28 | 0.0048969 | 0.017168 | 0.06523
-0.27 | 0.006996 | 0.023579 | 0.08933
-0.26 | 0.009601 | 0.032424 | 0.12296
-0.25 | 0.013088 | 0.044227 | 0.16754
-0.24 | 0.017932 | 0.06179 | 0.23045
-0.23 | 0.024493 | 0.08412 | 0.31626
-0.22 | 0.03348 | 0.1146 | 0.43031
-0.21 | 0.045673 | 0.15576 | 0.5854
-0.2 | 0.06363 | 0.21155 | 0.7945
-0.19 | 0.08684 | 0.28702 | 1.0674
-0.18 | 0.1181 | 0.39054 | 1.4412
-0.17 | 0.15963 | 0.52323 | 1.9296
-0.16 | 0.21628 | 0.7067 | 2.5559
-0.15 | 0.29028 | 0.9449 | 3.3672
-0.14 | 0.39285 | 1.2597 | 4.3777
-0.13 | 0.52669 | 1.6734 | 5.6911
-0.12 | 0.7044 | 2.2012 | 7.333
-0.11 | 0.9408 | 2.8806 | 9.322
-0.1 | 1.2479 | 3.7568 | 11.661
-0.09 | 1.6523 | 4.8719 | 14.5
-0.08 | 2.1613 | 6.241 | 17.813
-0.07 | 2.8186 | 7.942 | 21.624
-0.06 | 3.6418 | 10.02 | 25.839
-0.05 | 4.6796 | 12.44 | 30.665
-0.04 | 5.888 | 15.404 | 35.994
-0.03 | 7.429 | 18.769 | 41.892
-0.02 | 9.253 | 22.723 | 48.257
-0.01 | 11.392 | 27.12 | 55.058
0 | 13.925 | 32.156 | 62.68
0.01 | 16.747 | 37.662 | 70.45
0.02 | 19.929 | 43.616 | 78.65
0.03 | 23.512 | 50.27 | 87.41
0.04 | 27.358 | 57.19 | 96.51
0.05 | 31.465 | 64.64 | 105.81
0.06 | 35.949 | 72.59 | 115.67
0.07 | 40.649 | 80.79 | 125.73
0.08 | 45.51 | 89.49 | 136.15
0.09 | 50.555 | 98.47 | 146.87
0.1 | 55.581 | 107.8 | 157.55
0.11 | 60.62 | 117.33 | 168.7
0.12 | 65.74 | 127.28 | 180.08
0.13 | 70.81 | 137.33 | 191.5
0.14 | 75.86 | 147.61 | 202.98
0.15 | 80.93 | 158.09 | 214.68
0.16 | 85.81 | 168.76 | 226.63
0.17 | 90.47 | 179.69 | 238.55
0.18 | 94.82 | 190.6 | 250.52
0.19 | 99.04 | 201.6 | 262.39
0.2 | 103.27 | 212.88 | 274.57
0.21 | 107.47 | 224.06 | 286.9
0.22 | 111.32 | 235.52 | 299.03
0.23 | 114.8 | 246.96 | 311.34
0.24 | 117.97 | 258.31 | 323.26
0.25 | 121.14 | 269.84 | 335.6
0.26 | 124.3 | 281.17 | 347.73
0.27 | 127.25 | 292.57 | 359.87
0.28 | 130.06 | 304.01 | 371.86
0.29 | 132.42 | 315.4 | 383.9
0.3 | 134.52 | 326.63 | 395.89
0.31 | 136.94 | 337.97 | 407.76
0.32 | 139.24 | 349.02 | 419.56
0.33 | 141.32 | 360.21 | 431.15
0.34 | 143.12 | 371.23 | 442.74
0.35 | 144.44 | 381.89 | 454.2
0.36 | 146.19 | 392.62 | 465.42
0.37 | 148.07 | 403.23 | 476.77
0.38 | 149.53 | 413.65 | 487.58
0.39 | 150.68 | 423.88 | 498.52
0.4 | 151.9 | 433.86 | 509.14
0.41 | 153.2 | 443.65 | 519.64
0.42 | 154.64 | 453.36 | 530.04
0.43 | 155.65 | 462.84 | 540.2
0.44 | 156.21 | 472.02 | 550.02
0.45 | 157.41 | 480.93 | 559.84
0.46 | 158.56 | 489.65 | 569.32
0.47 | 159.51 | 498.05 | 578.2
0.48 | 160.12 | 506.3 | 587.4
0.49 | 160.55 | 514.2 | 596.4
0.5 | 161.82 | 521.75 | 604.7

## Tranconductance (mS-mm)
VGS (V) | VDS = 0.100 V | VDS = 0.500 V | VDS = 0.900 V
-0.75 | -0.0026 | -0.00981 | -0.0365
-0.74 | -0.002755 | -0.0108 | -0.031
-0.73 | -0.002845 | -0.01155 | -0.0327
-0.72 | -0.00279 | -0.011455 | -0.03345
-0.71 | -0.0027185 | -0.01078 | -0.0313
-0.7 | -0.002527 | -0.009105 | -0.03125
-0.69 | -0.0021975 | -0.00843 | -0.02875
-0.68 | -0.0022685 | -0.008385 | -0.0292
-0.67 | -0.0021465 | -0.00889 | -0.0278
-0.66 | -0.001872 | -0.008505 | -0.02755
-0.65 | -0.0019945 | -0.00788 | -0.02715
-0.64 | -0.0018665 | -0.007895 | -0.024
-0.63 | -0.001829 | -0.00817 | -0.0208
-0.62 | -0.0016085 | -0.00665 | -0.0217
-0.61 | -0.001482 | -0.005175 | -0.02345
-0.6 | -0.0014545 | -0.006695 | -0.0236
-0.59 | -0.0014015 | -0.006885 | -0.0211
-0.58 | -0.0014215 | -0.006085 | -0.02065
-0.57 | -0.001225 | -0.00576 | -0.02085
-0.56 | -0.001161 | -0.005345 | -0.0189
-0.55 | -0.001182 | -0.00532 | -0.0165
-0.54 | -0.001129 | -0.006015 | -0.0166
-0.53 | -0.0010485 | -0.005 | -0.018665
-0.52 | -0.0009085 | -0.003915 | -0.0176
-0.51 | -0.0008585 | -0.00398 | -0.016175
-0.5 | -0.00084 | -0.003925 | -0.01299
-0.49 | -0.000734 | -0.003945 | -0.01377
-0.48 | -0.0005905 | -0.00318 | -0.01494
-0.47 | -0.00046 | -0.002625 | -0.011745
-0.46 | -0.0002715 | -0.00266 | -0.008675
-0.45 | -3.5e-05 | -0.00163 | -0.00596
-0.44 | 0.000191 | -0.000485 | -0.00295
-0.43 | 0.0005065 | 0.00051 | 0.00078
-0.42 | 0.000971 | 0.002355 | 0.006015
-0.41 | 0.0016795 | 0.004675 | 0.015765
-0.4 | 0.0025975 | 0.008255 | 0.02724
-0.39 | 0.003858 | 0.01292 | 0.04239
-0.38 | 0.0055065 | 0.018555 | 0.0679
-0.37 | 0.0078255 | 0.02636 | 0.09743
-0.36 | 0.0109045 | 0.037595 | 0.1365
-0.35 | 0.017678 | 0.053385 | 0.1975
-0.34 | 0.0244785 | 0.0747 | 0.2808
-0.33 | 0.03127 | 0.10532 | 0.3926
-0.32 | 0.043015 | 0.15655 | 0.55505
-0.31 | 0.060185 | 0.214215 | 0.78815
-0.3 | 0.083635 | 0.28345 | 1.10305
-0.29 | 0.11432 | 0.39565 | 1.5305
-0.28 | 0.170985 | 0.5523 | 2.09365
-0.27 | 0.235205 | 0.7628 | 2.8865
-0.26 | 0.3046 | 1.0324 | 3.9105
-0.25 | 0.41655 | 1.4683 | 5.3745
-0.24 | 0.57025 | 1.99465 | 7.436
-0.23 | 0.7774 | 2.6405 | 9.993
-0.22 | 1.059 | 3.582 | 13.457
-0.21 | 1.5075 | 4.8475 | 18.2095
-0.2 | 2.05835 | 6.563 | 24.1
-0.19 | 2.7235 | 8.9495 | 32.335
-0.18 | 3.6395 | 11.8105 | 43.11
-0.17 | 4.909 | 15.808 | 55.735
-0.16 | 6.5325 | 21.0835 | 71.88
-0.15 | 8.8285 | 27.65 | 91.09
-0.14 | 11.8205 | 36.425 | 116.195
-0.13 | 15.5775 | 47.075 | 147.765
-0.12 | 20.7055 | 60.36 | 181.545
-0.11 | 27.175 | 77.78 | 216.4
-0.1 | 35.575 | 99.565 | 258.9
-0.09 | 45.67 | 124.21 | 307.6
-0.08 | 58.315 | 153.505 | 356.2
-0.07 | 74.025 | 188.95 | 401.3
-0.06 | 93.05 | 224.9 | 452.05
-0.05 | 112.31 | 269.2 | 507.75
-0.04 | 137.47 | 316.45 | 561.35
-0.03 | 168.25 | 365.95 | 613.15
-0.02 | 198.15 | 417.55 | 658.3
-0.01 | 233.6 | 471.65 | 721.15
0 | 267.75 | 527.1 | 769.6
0.01 | 300.2 | 573 | 798.5
0.02 | 338.25 | 630.4 | 848
0.03 | 371.45 | 678.7 | 893
0.04 | 397.65 | 718.5 | 920
0.05 | 429.55 | 770 | 958
0.06 | 459.2 | 807.5 | 996
0.07 | 478.05 | 845 | 1024
0.08 | 495.3 | 884 | 1057
0.09 | 503.55 | 915.5 | 1070
0.1 | 503.25 | 943 | 1091.5
0.11 | 507.95 | 974 | 1126.5
0.12 | 509.5 | 1000 | 1140
0.13 | 506 | 1016.5 | 1145
0.14 | 506 | 1038 | 1159
0.15 | 497.5 | 1057.5 | 1182.5
0.16 | 477 | 1080 | 1193.5
0.17 | 450.5 | 1092 | 1194.5
0.18 | 428.5 | 1095.5 | 1192
0.19 | 422.5 | 1114 | 1202.5
0.2 | 421.5 | 1123 | 1225.5
0.21 | 402.5 | 1132 | 1223
0.22 | 366.5 | 1145 | 1222
0.23 | 332.5 | 1139.5 | 1211.5
0.24 | 317 | 1144 | 1213
0.25 | 316.5 | 1143 | 1223.5
0.26 | 305.5 | 1136.5 | 1213.5
0.27 | 288 | 1142 | 1206.5
0.28 | 258.5 | 1141.5 | 1201.5
0.29 | 223 | 1131 | 1201.5
0.3 | 226 | 1128.5 | 1193
0.31 | 236 | 1119.5 | 1183.5
0.32 | 219 | 1112 | 1169.5
0.33 | 194 | 1110.5 | 1159
0.34 | 156 | 1084 | 1152.5
0.35 | 153.5 | 1069.5 | 1134
0.36 | 181.5 | 1067 | 1128.5
0.37 | 167 | 1051.5 | 1108
0.38 | 130.5 | 1032.5 | 1087.5
0.39 | 118.5 | 1010.5 | 1078
0.4 | 126 | 988.5 | 1056
0.41 | 137 | 975 | 1045
0.42 | 122.5 | 959.5 | 1028
0.43 | 78.5 | 933 | 999
0.44 | 88 | 904.5 | 982
0.45 | 117.5 | 881.5 | 965
0.46 | 105 | 856 | 918
0.47 | 78 | 832.5 | 904
0.48 | 52 | 807.5 | 910
0.49 | 85 | 772.5 | 865
0.5 | 127 | 755 | 830