## IDS-VDS Characteristic (mA-mm)
VGS (V) | VDS = 0.100 V | VDS = 0.500 V | VDS = 0.900 V
-0.75 | 0.0006175 | 0.0028986 | 0.010332
-0.74 | 0.0005827 | 0.0027913 | 0.009984
-0.73 | 0.000559 | 0.0026895 | 0.009698
-0.72 | 0.0005287 | 0.00256 | 0.009412
-0.71 | 0.000508 | 0.0024922 | 0.009099
-0.7 | 0.00047844 | 0.0023821 | 0.008854
-0.69 | 0.00045567 | 0.0023003 | 0.00855
-0.68 | 0.0004337 | 0.0022081 | 0.008274
-0.67 | 0.00041462 | 0.0021236 | 0.008029
-0.66 | 0.00039176 | 0.002033 | 0.007743
-0.65 | 0.00037326 | 0.0019557 | 0.007459
-0.64 | 0.00035625 | 0.0018727 | 0.007194
-0.63 | 0.00033698 | 0.0017946 | 0.006948
-0.62 | 0.00032185 | 0.0017353 | 0.006742
-0.61 | 0.00030766 | 0.0016601 | 0.006545
-0.6 | 0.00029413 | 0.0015885 | 0.006333
-0.59 | 0.0002795 | 0.0015254 | 0.006121
-0.58 | 0.00026294 | 0.00147 | 0.005893
-0.57 | 0.00024889 | 0.0014169 | 0.005667
-0.56 | 0.00023771 | 0.0013548 | 0.005504
-0.55 | 0.00022607 | 0.0012991 | 0.005298
-0.54 | 0.00021361 | 0.00125 | 0.005137
-0.53 | 0.00020374 | 0.0012077 | 0.0049479
-0.52 | 0.00019278 | 0.0011497 | 0.0048035
-0.51 | 0.00018439 | 0.0011079 | 0.004648
-0.5 | 0.00017645 | 0.0010624 | 0.0044922
-0.49 | 0.00016867 | 0.0010287 | 0.004354
-0.48 | 0.00016138 | 0.0009888 | 0.0042006
-0.47 | 0.00015563 | 0.000958 | 0.0041071
-0.46 | 0.00015184 | 0.0009322 | 0.0040282
-0.45 | 0.00014986 | 0.0009165 | 0.0039462
-0.44 | 0.00014977 | 0.0009093 | 0.0039021
-0.43 | 0.0001533 | 0.0009085 | 0.0038866
-0.42 | 0.00016082 | 0.000925 | 0.0039358
-0.41 | 0.00017272 | 0.0009581 | 0.0040523
-0.4 | 0.00019265 | 0.001021 | 0.0042727
-0.39 | 0.00022529 | 0.0011249 | 0.0045777
-0.38 | 0.00026977 | 0.0012666 | 0.0051077
-0.37 | 0.00033502 | 0.0014884 | 0.005936
-0.36 | 0.00042547 | 0.0018042 | 0.007042
-0.35 | 0.0005547 | 0.0022443 | 0.008631
-0.34 | 0.000783 | 0.0028831 | 0.010976
-0.33 | 0.0010437 | 0.0037647 | 0.014268
-0.32 | 0.0014079 | 0.0049939 | 0.018888
-0.31 | 0.0019132 | 0.006872 | 0.025408
-0.3 | 0.002619 | 0.009315 | 0.034641
-0.29 | 0.0035783 | 0.012639 | 0.04717
-0.28 | 0.0048954 | 0.01722 | 0.06509
-0.27 | 0.007034 | 0.023653 | 0.08939
-0.26 | 0.009621 | 0.032408 | 0.12282
-0.25 | 0.013156 | 0.04441 | 0.16789
-0.24 | 0.017971 | 0.06201 | 0.22908
-0.23 | 0.024637 | 0.08428 | 0.31493
-0.22 | 0.033561 | 0.115 | 0.43042
-0.21 | 0.045907 | 0.15641 | 0.586
-0.2 | 0.06403 | 0.21183 | 0.7866
-0.19 | 0.08746 | 0.28733 | 1.0657
-0.18 | 0.11828 | 0.38994 | 1.437
-0.17 | 0.16063 | 0.52436 | 1.9068
-0.16 | 0.2169 | 0.7053 | 2.5444
-0.15 | 0.29185 | 0.9428 | 3.3461
-0.14 | 0.3939 | 1.2581 | 4.3788
-0.13 | 0.52748 | 1.6635 | 5.6703
-0.12 | 0.7057 | 2.1944 | 7.311
-0.11 | 0.9405 | 2.8814 | 9.23
-0.1 | 1.2467 | 3.7408 | 11.62
-0.09 | 1.6509 | 4.8503 | 14.458
-0.08 | 2.1625 | 6.2 | 17.709
-0.07 | 2.8107 | 7.908 | 21.446
-0.06 | 3.6468 | 9.955 | 25.707
-0.05 | 4.6819 | 12.435 | 32.642
-0.04 | 5.884 | 15.326 | 39.01
-0.03 | 7.415 | 18.713 | 44.949
-0.02 | 9.223 | 22.574 | 50.571
-0.01 | 11.388 | 27.016 | 56.349
0 | 13.893 | 32.036 | 62.23
0.01 | 16.715 | 37.423 | 70.01
0.02 | 19.857 | 43.406 | 78.1
0.03 | 23.459 | 49.894 | 86.92
0.04 | 27.328 | 56.925 | 95.71
0.05 | 31.472 | 64.24 | 105.12
0.06 | 35.884 | 72.05 | 114.8
0.07 | 40.525 | 80.29 | 124.8
0.08 | 45.383 | 88.89 | 135.16
0.09 | 50.364 | 97.78 | 145.67
0.1 | 55.423 | 106.95 | 156.37
0.11 | 60.29 | 116.53 | 167.31
0.12 | 65.5 | 126.31 | 178.59
0.13 | 70.67 | 136.27 | 189.82
0.14 | 75.66 | 146.45 | 201.26
0.15 | 80.47 | 156.91 | 212.88
0.16 | 85.17 | 167.59 | 224.67
0.17 | 89.78 | 178.23 | 236.53
0.18 | 94.37 | 189.14 | 248.18
0.19 | 98.72 | 200.03 | 260.26
0.2 | 102.83 | 211.16 | 272.27
0.21 | 106.63 | 222.22 | 284.45
0.22 | 110.22 | 233.48 | 296.53
0.23 | 113.73 | 244.86 | 308.42
0.24 | 117.17 | 256.12 | 320.55
0.25 | 120.46 | 267.6 | 332.75
0.26 | 123.5 | 278.74 | 344.85
0.27 | 126.09 | 290.08 | 356.72
0.28 | 128.65 | 301.41 | 368.67
0.29 | 131.03 | 312.65 | 380.5
0.3 | 133.52 | 324.01 | 392.48
0.31 | 135.83 | 335.01 | 404.3
0.32 | 138.09 | 346.11 | 415.84
0.33 | 139.71 | 357.04 | 427.58
0.34 | 141.41 | 367.93 | 438.98
0.35 | 143.3 | 378.73 | 450.25
0.36 | 145.1 | 389.28 | 461.64
0.37 | 146.53 | 399.83 | 472.68
0.38 | 147.71 | 410.12 | 483.7
0.39 | 149.14 | 420.32 | 494.44
0.4 | 150.61 | 430.21 | 505.07
0.41 | 151.68 | 440.04 | 515.44
0.42 | 152.8 | 449.65 | 525.84
0.43 | 153.46 | 459 | 535.9
0.44 | 154.89 | 468.24 | 545.91
0.45 | 155.95 | 477.01 | 555.56
0.46 | 156.71 | 485.81 | 565.14
0.47 | 157.34 | 494.09 | 574.3
0.48 | 158.31 | 502.24 | 583
0.49 | 159.29 | 510.18 | 591.9
0.5 | 159.79 | 517.72 | 600.7

## Tranconductance (mS-mm)
VGS (V) | VDS = 0.100 V | VDS = 0.500 V | VDS = 0.900 V
-0.75 | -0.00348 | -0.01073 | -0.0348
-0.74 | -0.002925 | -0.010455 | -0.0317
-0.73 | -0.0027 | -0.011565 | -0.0286
-0.72 | -0.00255 | -0.009865 | -0.02995
-0.71 | -0.002513 | -0.008895 | -0.0279
-0.7 | -0.0026165 | -0.009595 | -0.02745
-0.69 | -0.002237 | -0.0087 | -0.029
-0.68 | -0.0020525 | -0.008835 | -0.02605
-0.67 | -0.002097 | -0.008755 | -0.02655
-0.66 | -0.002068 | -0.008395 | -0.0285
-0.65 | -0.0017755 | -0.008015 | -0.02745
-0.64 | -0.001814 | -0.008055 | -0.02555
-0.63 | -0.00172 | -0.00687 | -0.0226
-0.62 | -0.001466 | -0.006725 | -0.02015
-0.61 | -0.001386 | -0.00734 | -0.02045
-0.6 | -0.001408 | -0.006735 | -0.0212
-0.59 | -0.0015595 | -0.005925 | -0.022
-0.58 | -0.0015305 | -0.005425 | -0.0227
-0.57 | -0.0012615 | -0.00576 | -0.01945
-0.56 | -0.001141 | -0.00589 | -0.01845
-0.55 | -0.001205 | -0.00524 | -0.01835
-0.54 | -0.0011165 | -0.00457 | -0.017505
-0.53 | -0.0010415 | -0.005015 | -0.016675
-0.52 | -0.0009675 | -0.00499 | -0.014995
-0.51 | -0.0008165 | -0.004365 | -0.015565
-0.5 | -0.000786 | -0.00396 | -0.0147
-0.49 | -0.0007535 | -0.00368 | -0.01458
-0.48 | -0.000652 | -0.003535 | -0.012345
-0.47 | -0.000477 | -0.00283 | -0.00862
-0.46 | -0.0002885 | -0.002075 | -0.008045
-0.45 | -0.0001035 | -0.001145 | -0.006305
-0.44 | 0.000172 | -0.0004 | -0.00298
-0.43 | 0.0005525 | 0.000785 | 0.001685
-0.42 | 0.000971 | 0.00248 | 0.008285
-0.41 | 0.0015915 | 0.0048 | 0.016845
-0.4 | 0.0026285 | 0.00834 | 0.02627
-0.39 | 0.003856 | 0.01228 | 0.04175
-0.38 | 0.0054865 | 0.018175 | 0.067915
-0.37 | 0.007785 | 0.02688 | 0.096715
-0.36 | 0.010984 | 0.037795 | 0.13475
-0.35 | 0.0178765 | 0.053945 | 0.1967
-0.34 | 0.02445 | 0.07602 | 0.28185
-0.33 | 0.031245 | 0.10554 | 0.3956
-0.32 | 0.043475 | 0.155365 | 0.557
-0.31 | 0.060555 | 0.216055 | 0.78765
-0.3 | 0.083255 | 0.28835 | 1.0881
-0.29 | 0.11382 | 0.39525 | 1.52245
-0.28 | 0.172785 | 0.5507 | 2.111
-0.27 | 0.23628 | 0.7594 | 2.8865
-0.26 | 0.3061 | 1.03785 | 3.925
-0.25 | 0.4175 | 1.4801 | 5.313
-0.24 | 0.57405 | 1.9935 | 7.352
-0.23 | 0.7795 | 2.6495 | 10.067
-0.22 | 1.0635 | 3.6065 | 13.5535
-0.21 | 1.52345 | 4.8415 | 17.809
-0.2 | 2.07765 | 6.546 | 23.985
-0.19 | 2.7125 | 8.9055 | 32.52
-0.18 | 3.6585 | 11.8515 | 42.055
-0.17 | 4.931 | 15.768 | 55.37
-0.16 | 6.561 | 20.922 | 71.965
-0.15 | 8.85 | 27.64 | 91.72
-0.14 | 11.7815 | 36.035 | 116.21
-0.13 | 15.59 | 46.815 | 146.61
-0.12 | 20.651 | 60.895 | 177.985
-0.11 | 27.05 | 77.32 | 215.45
-0.1 | 35.52 | 98.445 | 261.4
-0.09 | 45.79 | 122.96 | 304.45
-0.08 | 57.99 | 152.885 | 349.4
-0.07 | 74.215 | 187.75 | 399.9
-0.06 | 93.56 | 226.35 | 559.8
-0.05 | 111.86 | 268.55 | 665.15
-0.04 | 136.655 | 313.9 | 615.35
-0.03 | 166.95 | 362.4 | 578.05
-0.02 | 198.65 | 415.15 | 570
-0.01 | 233.5 | 473.1 | 582.95
0 | 266.35 | 520.35 | 683.05
0.01 | 298.2 | 568.5 | 793.5
0.02 | 337.2 | 623.55 | 845.5
0.03 | 373.55 | 675.95 | 880.5
0.04 | 400.65 | 717.3 | 910
0.05 | 427.8 | 756.25 | 954.5
0.06 | 452.65 | 802.5 | 984
0.07 | 474.95 | 842 | 1018
0.08 | 491.95 | 874.5 | 1043.5
0.09 | 502 | 903 | 1060.5
0.1 | 496.3 | 937.5 | 1082
0.11 | 503.85 | 968 | 1111
0.12 | 519 | 987 | 1125.5
0.13 | 508 | 1007 | 1133.5
0.14 | 490 | 1032 | 1153
0.15 | 475.5 | 1057 | 1170.5
0.16 | 465.5 | 1066 | 1182.5
0.17 | 460 | 1077.5 | 1175.5
0.18 | 447 | 1090 | 1186.5
0.19 | 423 | 1101 | 1204.5
0.2 | 395.5 | 1109.5 | 1209.5
0.21 | 369.5 | 1116 | 1213
0.22 | 355 | 1132 | 1198.5
0.23 | 347.5 | 1132 | 1201
0.24 | 336.5 | 1137 | 1216.5
0.25 | 316.5 | 1131 | 1215
0.26 | 281.5 | 1124 | 1198.5
0.27 | 257.5 | 1133.5 | 1191
0.28 | 247 | 1128.5 | 1189
0.29 | 243.5 | 1130 | 1190.5
0.3 | 240 | 1118 | 1190
0.31 | 228.5 | 1105 | 1168
0.32 | 194 | 1101.5 | 1164
0.33 | 166 | 1091 | 1157
0.34 | 179.5 | 1084.5 | 1133.5
0.35 | 184.5 | 1067.5 | 1133
0.36 | 161.5 | 1055 | 1121.5
0.37 | 130.5 | 1042 | 1103
0.38 | 130.5 | 1024.5 | 1088
0.39 | 145 | 1004.5 | 1068.5
0.4 | 127 | 986 | 1050
0.41 | 109.5 | 972 | 1038.5
0.42 | 89 | 948 | 1023
0.43 | 104.5 | 929.5 | 1003.5
0.44 | 124.5 | 900.5 | 983
0.45 | 91 | 878.5 | 961.5
0.46 | 69.5 | 854 | 937
0.47 | 80 | 821.5 | 893
0.48 | 97.5 | 804.5 | 880
0.49 | 74 | 774 | 885
0.5 | 50 | 754 | 880