## IDS-VDS Characteristic (mA-mm)
VGS (V) | VDS = 0.100 V | VDS = 0.500 V | VDS = 0.900 V
-0.75 | 0.0006548 | 0.0031805 | 0.011641
-0.74 | 0.0006179 | 0.0030556 | 0.01134
-0.73 | 0.0005926 | 0.002923 | 0.010975
-0.72 | 0.00056 | 0.0028191 | 0.010589
-0.71 | 0.0005373 | 0.0026949 | 0.010246
-0.7 | 0.0005101 | 0.0025926 | 0.009897
-0.69 | 0.00048671 | 0.0025033 | 0.009582
-0.68 | 0.00046005 | 0.0023798 | 0.009284
-0.67 | 0.00043622 | 0.0022803 | 0.008949
-0.66 | 0.00041764 | 0.002192 | 0.008615
-0.65 | 0.00039482 | 0.0021094 | 0.008343
-0.64 | 0.00037804 | 0.0020375 | 0.008117
-0.63 | 0.00035692 | 0.0019426 | 0.007839
-0.62 | 0.00034278 | 0.001874 | 0.007473
-0.61 | 0.00032316 | 0.0017946 | 0.007269
-0.6 | 0.0003061 | 0.0017153 | 0.007047
-0.59 | 0.00028816 | 0.0016533 | 0.006759
-0.58 | 0.00027645 | 0.0015852 | 0.006534
-0.57 | 0.00025934 | 0.0015148 | 0.006301
-0.56 | 0.00024658 | 0.0014511 | 0.006073
-0.55 | 0.00023468 | 0.0013906 | 0.005881
-0.54 | 0.00022407 | 0.0013397 | 0.005651
-0.53 | 0.00021203 | 0.001285 | 0.005511
-0.52 | 0.00020192 | 0.0012379 | 0.005281
-0.51 | 0.00019213 | 0.0011839 | 0.005099
-0.5 | 0.00018302 | 0.0011372 | 0.0049239
-0.49 | 0.00017688 | 0.0010954 | 0.0047475
-0.48 | 0.00016951 | 0.0010565 | 0.0045863
-0.47 | 0.0001623 | 0.0010236 | 0.0044722
-0.46 | 0.00015804 | 0.0009833 | 0.0043589
-0.45 | 0.00015671 | 0.0009644 | 0.0042705
-0.44 | 0.00015635 | 0.0009495 | 0.004199
-0.43 | 0.00015909 | 0.0009504 | 0.0041825
-0.42 | 0.00016458 | 0.0009617 | 0.0041926
-0.41 | 0.0001781 | 0.0009909 | 0.0042937
-0.4 | 0.00019844 | 0.001055 | 0.0044768
-0.39 | 0.00022915 | 0.0011502 | 0.0048073
-0.38 | 0.00027337 | 0.001299 | 0.0052702
-0.37 | 0.00033873 | 0.0015064 | 0.006101
-0.36 | 0.00042875 | 0.0018178 | 0.007173
-0.35 | 0.00055632 | 0.0022532 | 0.008729
-0.34 | 0.0007841 | 0.0028741 | 0.010994
-0.33 | 0.0010453 | 0.0037299 | 0.014174
-0.32 | 0.0014055 | 0.004954 | 0.018755
-0.31 | 0.0019136 | 0.006828 | 0.025142
-0.3 | 0.0026113 | 0.009209 | 0.034034
-0.29 | 0.0035792 | 0.012472 | 0.04653
-0.28 | 0.0048885 | 0.017029 | 0.06431
-0.27 | 0.007039 | 0.023335 | 0.08767
-0.26 | 0.009599 | 0.031917 | 0.12058
-0.25 | 0.013181 | 0.043922 | 0.16641
-0.24 | 0.017975 | 0.06128 | 0.22624
-0.23 | 0.024657 | 0.08392 | 0.31101
-0.22 | 0.033672 | 0.1134 | 0.42358
-0.21 | 0.045984 | 0.15524 | 0.5764
-0.2 | 0.06451 | 0.21099 | 0.7797
-0.19 | 0.08746 | 0.28533 | 1.0571
-0.18 | 0.11904 | 0.38761 | 1.427
-0.17 | 0.16149 | 0.52174 | 1.8973
-0.16 | 0.21741 | 0.7043 | 2.5272
-0.15 | 0.2936 | 0.9396 | 3.3282
-0.14 | 0.39594 | 1.2569 | 4.3715
-0.13 | 0.53097 | 1.6672 | 5.6824
-0.12 | 0.7127 | 2.1991 | 7.285
-0.11 | 0.9502 | 2.8922 | 9.235
-0.1 | 1.2605 | 3.7537 | 11.618
-0.09 | 1.6703 | 4.8749 | 14.446
-0.08 | 2.1891 | 6.259 | 17.739
-0.07 | 2.8541 | 7.96 | 21.481
-0.06 | 3.6943 | 10.001 | 26.386
-0.05 | 4.7294 | 12.518 | 33.445
-0.04 | 5.979 | 15.422 | 39.569
-0.03 | 7.518 | 18.825 | 45.514
-0.02 | 9.36 | 22.751 | 51.101
-0.01 | 11.534 | 27.09 | 56.702
0 | 14.084 | 32.179 | 62.44
0.01 | 16.941 | 37.707 | 70.31
0.02 | 20.135 | 43.687 | 78.32
0.03 | 23.728 | 50.237 | 87.01
0.04 | 27.545 | 57.1 | 96.03
0.05 | 31.764 | 64.56 | 105.39
0.06 | 36.198 | 72.33 | 115.08
0.07 | 40.898 | 80.67 | 125.19
0.08 | 45.735 | 89.3 | 135.43
0.09 | 50.663 | 98.15 | 145.95
0.1 | 55.695 | 107.49 | 156.75
0.11 | 60.61 | 116.87 | 167.55
0.12 | 65.76 | 126.83 | 178.96
0.13 | 70.95 | 136.78 | 190.28
0.14 | 75.92 | 147.02 | 201.7
0.15 | 80.85 | 157.41 | 213.44
0.16 | 85.61 | 167.98 | 225.02
0.17 | 90.12 | 178.75 | 236.96
0.18 | 94.53 | 189.56 | 248.89
0.19 | 98.83 | 200.56 | 260.82
0.2 | 103.04 | 211.6 | 272.8
0.21 | 106.99 | 222.88 | 284.93
0.22 | 110.6 | 234.12 | 296.99
0.23 | 113.96 | 245.36 | 309.12
0.24 | 117.19 | 256.7 | 321.12
0.25 | 120.6 | 268 | 333.17
0.26 | 123.52 | 279.37 | 345.31
0.27 | 126.35 | 290.76 | 357.35
0.28 | 128.87 | 302.02 | 369.28
0.29 | 131.12 | 313.25 | 381.28
0.3 | 133.56 | 324.44 | 393.06
0.31 | 135.83 | 335.58 | 404.99
0.32 | 137.99 | 346.71 | 416.65
0.33 | 139.88 | 357.77 | 428.24
0.34 | 141.64 | 368.53 | 439.72
0.35 | 143.18 | 379.33 | 450.98
0.36 | 144.99 | 389.91 | 462.31
0.37 | 146.62 | 400.53 | 473.48
0.38 | 147.83 | 410.81 | 484.45
0.39 | 149.29 | 420.86 | 495.08
0.4 | 150.38 | 430.84 | 505.74
0.41 | 151.68 | 440.68 | 516.28
0.42 | 152.96 | 450.41 | 526.69
0.43 | 153.79 | 459.84 | 536.86
0.44 | 154.73 | 468.8 | 546.64
0.45 | 155.69 | 477.77 | 556.47
0.46 | 156.79 | 486.56 | 566.06
0.47 | 157.55 | 494.97 | 575
0.48 | 158.34 | 503.09 | 584.4
0.49 | 158.99 | 510.87 | 593
0.5 | 160.05 | 518.55 | 601.9

## Tranconductance (mS-mm)
VGS (V) | VDS = 0.100 V | VDS = 0.500 V | VDS = 0.900 V
-0.75 | -0.00369 | -0.01249 | -0.0301
-0.74 | -0.00311 | -0.012875 | -0.0333
-0.73 | -0.002895 | -0.011825 | -0.03755
-0.72 | -0.002765 | -0.011405 | -0.03645
-0.71 | -0.002495 | -0.011325 | -0.0346
-0.7 | -0.0025295 | -0.00958 | -0.0332
-0.69 | -0.0025025 | -0.01064 | -0.03065
-0.68 | -0.0025245 | -0.01115 | -0.03165
-0.67 | -0.0021205 | -0.00939 | -0.03345
-0.66 | -0.00207 | -0.008545 | -0.0303
-0.65 | -0.00198 | -0.007725 | -0.0249
-0.64 | -0.001895 | -0.00834 | -0.0252
-0.63 | -0.001763 | -0.008175 | -0.0322
-0.62 | -0.001688 | -0.0074 | -0.0285
-0.61 | -0.001834 | -0.007935 | -0.0213
-0.6 | -0.00175 | -0.007065 | -0.0255
-0.59 | -0.0014825 | -0.006505 | -0.02565
-0.58 | -0.001441 | -0.006925 | -0.0229
-0.57 | -0.0014935 | -0.006705 | -0.02305
-0.56 | -0.001233 | -0.00621 | -0.021
-0.55 | -0.0011255 | -0.00557 | -0.0211
-0.54 | -0.0011325 | -0.00528 | -0.0185
-0.53 | -0.0011075 | -0.00509 | -0.0185
-0.52 | -0.000995 | -0.005055 | -0.0206
-0.51 | -0.000945 | -0.005035 | -0.017855
-0.5 | -0.0007625 | -0.004425 | -0.017575
-0.49 | -0.0006755 | -0.004035 | -0.01688
-0.48 | -0.000729 | -0.00359 | -0.013765
-0.47 | -0.0005735 | -0.00366 | -0.01137
-0.46 | -0.0002795 | -0.00296 | -0.010085
-0.45 | -8.45e-05 | -0.00169 | -0.007995
-0.44 | 0.000119 | -0.0007 | -0.0044
-0.43 | 0.0004115 | 0.00061 | -0.00032
-0.42 | 0.0009505 | 0.002025 | 0.00556
-0.41 | 0.001693 | 0.004665 | 0.01421
-0.4 | 0.0025525 | 0.007965 | 0.02568
-0.39 | 0.0037465 | 0.0122 | 0.03967
-0.38 | 0.005479 | 0.01781 | 0.064685
-0.37 | 0.007769 | 0.02594 | 0.09514
-0.36 | 0.0108795 | 0.03734 | 0.1314
-0.35 | 0.0177675 | 0.052815 | 0.19105
-0.34 | 0.024449 | 0.073835 | 0.27225
-0.33 | 0.03107 | 0.103995 | 0.38805
-0.32 | 0.043415 | 0.154905 | 0.5484
-0.31 | 0.06029 | 0.21275 | 0.76395
-0.3 | 0.08328 | 0.2822 | 1.0694
-0.29 | 0.11386 | 0.391 | 1.5138
-0.28 | 0.17299 | 0.54315 | 2.057
-0.27 | 0.235525 | 0.7444 | 2.8135
-0.26 | 0.3071 | 1.02935 | 3.937
-0.25 | 0.4188 | 1.46815 | 5.283
-0.24 | 0.5738 | 1.9999 | 7.23
-0.23 | 0.78485 | 2.606 | 9.867
-0.22 | 1.06635 | 3.566 | 13.2695
-0.21 | 1.5419 | 4.8795 | 17.806
-0.2 | 2.0738 | 6.5045 | 24.035
-0.19 | 2.7265 | 8.831 | 32.365
-0.18 | 3.7015 | 11.8205 | 42.01
-0.17 | 4.9185 | 15.8345 | 55.01
-0.16 | 6.6055 | 20.893 | 71.545
-0.15 | 8.9265 | 27.63 | 92.215
-0.14 | 11.8685 | 36.38 | 117.71
-0.13 | 15.838 | 47.11 | 145.675
-0.12 | 20.9615 | 61.25 | 177.63
-0.11 | 27.39 | 77.73 | 216.65
-0.1 | 36.005 | 99.135 | 260.55
-0.09 | 46.43 | 125.265 | 306.05
-0.08 | 59.19 | 154.255 | 351.75
-0.07 | 75.26 | 187.1 | 432.35
-0.06 | 93.765 | 227.9 | 598.2
-0.05 | 114.235 | 271.05 | 659.15
-0.04 | 139.43 | 315.35 | 603.45
-0.03 | 169.05 | 366.45 | 576.6
-0.02 | 200.8 | 413.25 | 559.4
-0.01 | 236.2 | 471.4 | 566.95
0 | 270.35 | 530.85 | 680.4
0.01 | 302.55 | 575.4 | 794
0.02 | 339.35 | 626.5 | 835
0.03 | 370.5 | 670.65 | 885.5
0.04 | 401.8 | 716.15 | 919
0.05 | 432.65 | 761.5 | 952.5
0.06 | 456.7 | 805.5 | 990
0.07 | 476.85 | 848.5 | 1017.5
0.08 | 488.25 | 874 | 1038
0.09 | 498 | 909.5 | 1066
0.1 | 497.35 | 936 | 1080
0.11 | 503.25 | 967 | 1110.5
0.12 | 517 | 995.5 | 1136.5
0.13 | 508 | 1009.5 | 1137
0.14 | 495 | 1031.5 | 1158
0.15 | 484.5 | 1048 | 1166
0.16 | 463.5 | 1067 | 1176
0.17 | 446 | 1079 | 1193.5
0.18 | 435.5 | 1090.5 | 1193
0.19 | 425.5 | 1102 | 1195.5
0.2 | 408 | 1116 | 1205.5
0.21 | 378 | 1126 | 1209.5
0.22 | 348.5 | 1124 | 1209.5
0.23 | 329.5 | 1129 | 1206.5
0.24 | 332 | 1132 | 1202.5
0.25 | 316.5 | 1133.5 | 1209.5
0.26 | 287.5 | 1138 | 1209
0.27 | 267.5 | 1132.5 | 1198.5
0.28 | 238.5 | 1124.5 | 1196.5
0.29 | 234.5 | 1121 | 1189
0.3 | 235.5 | 1116.5 | 1185.5
0.31 | 221.5 | 1113.5 | 1179.5
0.32 | 202.5 | 1109.5 | 1162.5
0.33 | 182.5 | 1091 | 1153.5
0.34 | 165 | 1078 | 1137
0.35 | 167.5 | 1069 | 1129.5
0.36 | 172 | 1060 | 1125
0.37 | 142 | 1045 | 1107
0.38 | 133.5 | 1016.5 | 1080
0.39 | 127.5 | 1001.5 | 1064.5
0.4 | 119.5 | 991 | 1060
0.41 | 129 | 978.5 | 1047.5
0.42 | 105.5 | 958 | 1029
0.43 | 88.5 | 919.5 | 997.5
0.44 | 95 | 896.5 | 980.5
0.45 | 103 | 888 | 971
0.46 | 93 | 860 | 926.5
0.47 | 77.5 | 826.5 | 917
0.48 | 72 | 795 | 900
0.49 | 85.5 | 773 | 875
0.5 | 106 | 768 | 890