## IDS-VDS Characteristic (mA-mm)
VGS (V) | VDS = 0.100 V | VDS = 0.500 V | VDS = 0.900 V
-0.75 | 0.0006649 | 0.003306 | 0.011979
-0.74 | 0.0006295 | 0.003165 | 0.011602
-0.73 | 0.0006024 | 0.003045 | 0.011233
-0.72 | 0.0005697 | 0.0028932 | 0.010816
-0.71 | 0.0005418 | 0.002803 | 0.010484
-0.7 | 0.0005122 | 0.0026789 | 0.010125
-0.69 | 0.00049328 | 0.0025734 | 0.009796
-0.68 | 0.00046622 | 0.0024724 | 0.009478
-0.67 | 0.00043762 | 0.0023775 | 0.009159
-0.66 | 0.00041841 | 0.0022703 | 0.008809
-0.65 | 0.00039691 | 0.0021639 | 0.008566
-0.64 | 0.00037673 | 0.0020874 | 0.008268
-0.63 | 0.00035502 | 0.0019897 | 0.008024
-0.62 | 0.00034065 | 0.0019235 | 0.007678
-0.61 | 0.00032362 | 0.0018421 | 0.007464
-0.6 | 0.00030725 | 0.0017601 | 0.007188
-0.59 | 0.00029349 | 0.0016934 | 0.006964
-0.58 | 0.00027718 | 0.0016153 | 0.0067
-0.57 | 0.00026358 | 0.0015604 | 0.006475
-0.56 | 0.0002515 | 0.0014818 | 0.006231
-0.55 | 0.00023845 | 0.0014318 | 0.005993
-0.54 | 0.00022593 | 0.0013607 | 0.005795
-0.53 | 0.00021376 | 0.0013125 | 0.005592
-0.52 | 0.00020368 | 0.0012586 | 0.00542
-0.51 | 0.00019334 | 0.0012183 | 0.005238
-0.5 | 0.0001859 | 0.0011644 | 0.005092
-0.49 | 0.00017682 | 0.0011209 | 0.0049011
-0.48 | 0.00016981 | 0.0010853 | 0.0047422
-0.47 | 0.00016393 | 0.0010477 | 0.004622
-0.46 | 0.00015744 | 0.0010109 | 0.0044574
-0.45 | 0.00015647 | 0.0009932 | 0.004381
-0.44 | 0.0001559 | 0.0009761 | 0.0043316
-0.43 | 0.00015819 | 0.0009726 | 0.0043259
-0.42 | 0.00016662 | 0.0009819 | 0.0043423
-0.41 | 0.00017932 | 0.0010129 | 0.0044345
-0.4 | 0.00019997 | 0.0010758 | 0.0046424
-0.39 | 0.00023072 | 0.0011797 | 0.0049834
-0.38 | 0.00027733 | 0.0013246 | 0.005469
-0.37 | 0.00034533 | 0.00155 | 0.006334
-0.36 | 0.00043941 | 0.0018669 | 0.007458
-0.35 | 0.0005766 | 0.0023218 | 0.009088
-0.34 | 0.0007661 | 0.0029679 | 0.011479
-0.33 | 0.0010247 | 0.0038758 | 0.014851
-0.32 | 0.0013891 | 0.0051286 | 0.0196
-0.31 | 0.0018828 | 0.007056 | 0.026179
-0.3 | 0.0025792 | 0.009508 | 0.035608
-0.29 | 0.0035375 | 0.012904 | 0.048551
-0.28 | 0.0048466 | 0.017612 | 0.06716
-0.27 | 0.0071 | 0.024174 | 0.09216
-0.26 | 0.009711 | 0.033175 | 0.12627
-0.25 | 0.013296 | 0.045285 | 0.17349
-0.24 | 0.018125 | 0.06335 | 0.23765
-0.23 | 0.024986 | 0.08642 | 0.32403
-0.22 | 0.034104 | 0.11795 | 0.44267
-0.21 | 0.046537 | 0.15937 | 0.6015
-0.2 | 0.06555 | 0.21693 | 0.8138
-0.19 | 0.08897 | 0.29476 | 1.0996
-0.18 | 0.12067 | 0.39862 | 1.4819
-0.17 | 0.16351 | 0.53716 | 1.9719
-0.16 | 0.22069 | 0.7226 | 2.6181
-0.15 | 0.29766 | 0.9651 | 3.4442
-0.14 | 0.40148 | 1.287 | 4.5078
-0.13 | 0.53784 | 1.7068 | 5.833
-0.12 | 0.7227 | 2.2522 | 7.519
-0.11 | 0.9603 | 2.9435 | 9.476
-0.1 | 1.2781 | 3.8407 | 11.891
-0.09 | 1.6844 | 4.9497 | 14.809
-0.08 | 2.2139 | 6.361 | 18.128
-0.07 | 2.8782 | 8.081 | 21.911
-0.06 | 3.7141 | 10.183 | 26.17
-0.05 | 4.7704 | 12.638 | 31.142
-0.04 | 6.015 | 15.601 | 36.474
-0.03 | 7.547 | 19.03 | 42.332
-0.02 | 9.398 | 22.975 | 48.638
-0.01 | 11.584 | 27.491 | 55.581
0 | 14.107 | 32.516 | 63.04
0.01 | 16.982 | 37.985 | 70.87
0.02 | 20.155 | 43.952 | 78.99
0.03 | 23.771 | 50.594 | 87.75
0.04 | 27.629 | 57.5 | 96.67
0.05 | 31.815 | 64.88 | 106.13
0.06 | 36.229 | 72.77 | 115.83
0.07 | 40.916 | 80.99 | 125.9
0.08 | 45.731 | 89.69 | 136.23
0.09 | 50.655 | 98.57 | 146.61
0.1 | 55.736 | 107.79 | 157.55
0.11 | 60.64 | 117.41 | 168.48
0.12 | 65.92 | 127.11 | 179.8
0.13 | 71.01 | 137.24 | 191.2
0.14 | 76 | 147.34 | 202.56
0.15 | 80.75 | 157.87 | 214.17
0.16 | 85.57 | 168.44 | 225.98
0.17 | 90.12 | 179.17 | 237.79
0.18 | 94.69 | 190.05 | 249.52
0.19 | 99.01 | 201.12 | 261.57
0.2 | 103.08 | 212.12 | 273.57
0.21 | 106.95 | 223.29 | 285.81
0.22 | 110.5 | 234.54 | 297.99
0.23 | 113.97 | 245.87 | 309.84
0.24 | 117.43 | 257.12 | 321.98
0.25 | 120.78 | 268.72 | 334.17
0.26 | 123.71 | 279.86 | 346.25
0.27 | 126.33 | 291.23 | 358.29
0.28 | 128.82 | 302.47 | 370.25
0.29 | 131.22 | 313.75 | 382.13
0.3 | 133.92 | 325.03 | 394
0.31 | 136.15 | 336.14 | 405.78
0.32 | 138.15 | 347.24 | 417.3
0.33 | 139.92 | 358.25 | 428.98
0.34 | 141.46 | 369 | 440.48
0.35 | 143.61 | 379.64 | 451.8
0.36 | 145.26 | 390.42 | 463.11
0.37 | 146.65 | 400.96 | 474.04
0.38 | 147.89 | 411.24 | 485.14
0.39 | 149.23 | 421.38 | 495.89
0.4 | 150.66 | 431.31 | 506.46
0.41 | 152.02 | 441.11 | 516.96
0.42 | 152.98 | 450.78 | 527.26
0.43 | 153.77 | 460.01 | 537.36
0.44 | 155.08 | 469.19 | 547.27
0.45 | 156.15 | 478.06 | 556.96
0.46 | 157.03 | 486.86 | 566.46
0.47 | 157.63 | 495.2 | 575.4
0.48 | 158.18 | 503.23 | 584.6
0.49 | 159.45 | 511.03 | 593.6
0.5 | 160.15 | 518.76 | 602.2

## Tranconductance (mS-mm)
VGS (V) | VDS = 0.100 V | VDS = 0.500 V | VDS = 0.900 V
-0.75 | -0.00354 | -0.0141 | -0.0377
-0.74 | -0.003125 | -0.01305 | -0.0373
-0.73 | -0.00299 | -0.01359 | -0.0393
-0.72 | -0.00303 | -0.0121 | -0.03745
-0.71 | -0.002875 | -0.010715 | -0.03455
-0.7 | -0.002426 | -0.01148 | -0.0344
-0.69 | -0.002299 | -0.010325 | -0.03235
-0.68 | -0.002783 | -0.009795 | -0.03185
-0.67 | -0.0023905 | -0.010105 | -0.03345
-0.66 | -0.0020355 | -0.01068 | -0.02965
-0.65 | -0.002084 | -0.009145 | -0.02705
-0.64 | -0.0020945 | -0.00871 | -0.0271
-0.63 | -0.001804 | -0.008195 | -0.0295
-0.62 | -0.00157 | -0.00738 | -0.028
-0.61 | -0.00167 | -0.00817 | -0.0245
-0.6 | -0.0015065 | -0.007435 | -0.025
-0.59 | -0.0015035 | -0.00724 | -0.0244
-0.58 | -0.0014955 | -0.00665 | -0.02445
-0.57 | -0.001284 | -0.006675 | -0.02345
-0.56 | -0.0012565 | -0.00643 | -0.0241
-0.55 | -0.0012785 | -0.006055 | -0.0218
-0.54 | -0.0012345 | -0.005965 | -0.02005
-0.53 | -0.0011125 | -0.005105 | -0.01875
-0.52 | -0.001021 | -0.00471 | -0.0177
-0.51 | -0.000889 | -0.00471 | -0.0164
-0.5 | -0.000826 | -0.00487 | -0.016845
-0.49 | -0.0008045 | -0.003955 | -0.01749
-0.48 | -0.0006445 | -0.00366 | -0.013955
-0.47 | -0.0006185 | -0.00372 | -0.01424
-0.46 | -0.000373 | -0.002725 | -0.01205
-0.45 | -7.7e-05 | -0.00174 | -0.00629
-0.44 | 8.6e-05 | -0.00103 | -0.002755
-0.43 | 0.000536 | 0.00029 | 0.000535
-0.42 | 0.0010565 | 0.002015 | 0.00543
-0.41 | 0.0016675 | 0.004695 | 0.015005
-0.4 | 0.00257 | 0.00834 | 0.027445
-0.39 | 0.003868 | 0.01244 | 0.04133
-0.38 | 0.0057305 | 0.018515 | 0.06753
-0.37 | 0.008104 | 0.027115 | 0.09945
-0.36 | 0.0115635 | 0.03859 | 0.1377
-0.35 | 0.0163345 | 0.05505 | 0.20105
-0.34 | 0.022405 | 0.0777 | 0.28815
-0.33 | 0.03115 | 0.108035 | 0.40605
-0.32 | 0.042905 | 0.15901 | 0.5664
-0.31 | 0.059505 | 0.21897 | 0.8004
-0.3 | 0.082735 | 0.2924 | 1.1186
-0.29 | 0.11337 | 0.4052 | 1.5776
-0.28 | 0.178125 | 0.5635 | 2.18045
-0.27 | 0.24322 | 0.77815 | 2.9555
-0.26 | 0.3098 | 1.05555 | 4.0665
-0.25 | 0.4207 | 1.50875 | 5.569
-0.24 | 0.5845 | 2.05675 | 7.527
-0.23 | 0.79895 | 2.73 | 10.251
-0.22 | 1.07755 | 3.6475 | 13.8735
-0.21 | 1.5723 | 4.949 | 18.5565
-0.2 | 2.12165 | 6.7695 | 24.905
-0.19 | 2.756 | 9.0845 | 33.405
-0.18 | 3.727 | 12.12 | 43.615
-0.17 | 5.001 | 16.199 | 56.81
-0.16 | 6.7075 | 21.397 | 73.615
-0.15 | 9.0395 | 28.22 | 94.485
-0.14 | 12.009 | 37.085 | 119.44
-0.13 | 16.061 | 48.26 | 150.56
-0.12 | 21.123 | 61.835 | 182.15
-0.11 | 27.77 | 79.425 | 218.6
-0.1 | 36.205 | 100.31 | 266.65
-0.09 | 46.79 | 126.015 | 311.85
-0.08 | 59.69 | 156.565 | 355.1
-0.07 | 75.01 | 191.1 | 402.1
-0.06 | 94.61 | 227.85 | 461.55
-0.05 | 115.045 | 270.9 | 515.2
-0.04 | 138.83 | 319.6 | 559.5
-0.03 | 169.15 | 368.7 | 608.2
-0.02 | 201.85 | 423.05 | 662.45
-0.01 | 235.45 | 477.05 | 720.1
0 | 269.9 | 524.7 | 764.45
0.01 | 302.4 | 571.8 | 797.5
0.02 | 339.45 | 630.45 | 844
0.03 | 373.7 | 677.4 | 884
0.04 | 402.2 | 714.3 | 919
0.05 | 430 | 763.5 | 958
0.06 | 455.05 | 805.5 | 988.5
0.07 | 475.1 | 846 | 1020
0.08 | 486.95 | 879 | 1035.5
0.09 | 500.25 | 905 | 1066
0.1 | 499.25 | 942 | 1093.5
0.11 | 509.2 | 966 | 1112.5
0.12 | 518.5 | 991.5 | 1136
0.13 | 504 | 1011.5 | 1138
0.14 | 487 | 1031.5 | 1148.5
0.15 | 478.5 | 1055 | 1171
0.16 | 468.5 | 1065 | 1181
0.17 | 456 | 1080.5 | 1177
0.18 | 444.5 | 1097.5 | 1189
0.19 | 419.5 | 1103.5 | 1202.5
0.2 | 397 | 1108.5 | 1212
0.21 | 371 | 1121 | 1221
0.22 | 351 | 1129 | 1201.5
0.23 | 346.5 | 1129 | 1199.5
0.24 | 340.5 | 1142.5 | 1216.5
0.25 | 314 | 1137 | 1213.5
0.26 | 277.5 | 1125.5 | 1206
0.27 | 255.5 | 1130.5 | 1200
0.28 | 244.5 | 1126 | 1192
0.29 | 255 | 1128 | 1187.5
0.3 | 246.5 | 1119.5 | 1182.5
0.31 | 211.5 | 1110.5 | 1165
0.32 | 188.5 | 1105.5 | 1160
0.33 | 165.5 | 1088 | 1159
0.34 | 184.5 | 1069.5 | 1141
0.35 | 190 | 1071 | 1131.5
0.36 | 152 | 1066 | 1112
0.37 | 131.5 | 1041 | 1101.5
0.38 | 129 | 1021 | 1092.5
0.39 | 138.5 | 1003.5 | 1066
0.4 | 139.5 | 986.5 | 1053.5
0.41 | 116 | 973.5 | 1040
0.42 | 87.5 | 945 | 1020
0.43 | 105 | 920.5 | 1000.5
0.44 | 119 | 902.5 | 980
0.45 | 97.5 | 883.5 | 959.5
0.46 | 74 | 857 | 922
0.47 | 57.5 | 818.5 | 907
0.48 | 91 | 791.5 | 910
0.49 | 98.5 | 776.5 | 880
0.5 | 70 | 773 | 860