## IDS-VDS Characteristic (mA-mm)
VGS (V) | VDS = 0.100 V | VDS = 0.500 V | VDS = 0.900 V
-0.75 | 0.0006105 | 0.0029615 | 0.010795
-0.74 | 0.0005717 | 0.0028568 | 0.010463
-0.73 | 0.0005443 | 0.0027426 | 0.010105
-0.72 | 0.0005167 | 0.0026273 | 0.009776
-0.71 | 0.00048733 | 0.002518 | 0.009463
-0.7 | 0.00046278 | 0.0024271 | 0.009195
-0.69 | 0.00043967 | 0.0023281 | 0.008879
-0.68 | 0.00042081 | 0.0022385 | 0.008589
-0.67 | 0.00039877 | 0.0021422 | 0.008282
-0.66 | 0.00037952 | 0.0020498 | 0.008033
-0.65 | 0.00035893 | 0.0019759 | 0.00776
-0.64 | 0.00034111 | 0.0018909 | 0.007476
-0.63 | 0.00032527 | 0.0018015 | 0.007248
-0.62 | 0.00030945 | 0.0017387 | 0.00698
-0.61 | 0.00029556 | 0.0016737 | 0.006744
-0.6 | 0.00028171 | 0.0016083 | 0.006504
-0.59 | 0.00026823 | 0.0015335 | 0.006284
-0.58 | 0.00025604 | 0.0014668 | 0.006064
-0.57 | 0.00024298 | 0.0014084 | 0.005826
-0.56 | 0.00023202 | 0.0013489 | 0.005687
-0.55 | 0.00021981 | 0.0013048 | 0.005471
-0.54 | 0.00020685 | 0.0012401 | 0.005256
-0.53 | 0.00020018 | 0.0011947 | 0.005078
-0.52 | 0.00019081 | 0.0011432 | 0.0048947
-0.51 | 0.00018025 | 0.0010996 | 0.0047271
-0.5 | 0.00017247 | 0.0010572 | 0.0045647
-0.49 | 0.00016495 | 0.0010164 | 0.004427
-0.48 | 0.0001565 | 0.0009793 | 0.0043253
-0.47 | 0.00015222 | 0.0009602 | 0.0041734
-0.46 | 0.00014859 | 0.0009374 | 0.0040887
-0.45 | 0.00014653 | 0.000913 | 0.0040181
-0.44 | 0.00014849 | 0.0009011 | 0.0039627
-0.43 | 0.000151 | 0.000903 | 0.0039687
-0.42 | 0.00015976 | 0.0009263 | 0.0040116
-0.41 | 0.00017273 | 0.0009655 | 0.0041383
-0.4 | 0.00019469 | 0.0010304 | 0.0043701
-0.39 | 0.00022915 | 0.0011383 | 0.0047193
-0.38 | 0.00027645 | 0.0012993 | 0.0052623
-0.37 | 0.00034461 | 0.001533 | 0.006152
-0.36 | 0.00044169 | 0.001866 | 0.007308
-0.35 | 0.0005855 | 0.0023272 | 0.009027
-0.34 | 0.0007787 | 0.0030107 | 0.011524
-0.33 | 0.0010438 | 0.0039279 | 0.015016
-0.32 | 0.0014146 | 0.0052327 | 0.019884
-0.31 | 0.0019229 | 0.007219 | 0.026871
-0.3 | 0.0026297 | 0.009751 | 0.036601
-0.29 | 0.0036205 | 0.013258 | 0.050106
-0.28 | 0.0049575 | 0.018119 | 0.06892
-0.27 | 0.007244 | 0.024872 | 0.09444
-0.26 | 0.009868 | 0.034229 | 0.13013
-0.25 | 0.013565 | 0.046929 | 0.17815
-0.24 | 0.018519 | 0.06504 | 0.24371
-0.23 | 0.025475 | 0.08911 | 0.33514
-0.22 | 0.034707 | 0.12103 | 0.45728
-0.21 | 0.047456 | 0.1648 | 0.6236
-0.2 | 0.0668 | 0.22331 | 0.8426
-0.19 | 0.09088 | 0.30342 | 1.1422
-0.18 | 0.12403 | 0.4113 | 1.5304
-0.17 | 0.16769 | 0.55562 | 2.0426
-0.16 | 0.22668 | 0.7482 | 2.7103
-0.15 | 0.30542 | 1.0008 | 3.5633
-0.14 | 0.41057 | 1.3328 | 4.6743
-0.13 | 0.55265 | 1.7672 | 6.056
-0.12 | 0.7377 | 2.3274 | 7.752
-0.11 | 0.984 | 3.0493 | 9.807
-0.1 | 1.308 | 3.9706 | 12.264
-0.09 | 1.728 | 5.1301 | 15.218
-0.08 | 2.2735 | 6.553 | 18.604
-0.07 | 2.9478 | 8.33 | 22.455
-0.06 | 3.8151 | 10.46 | 26.869
-0.05 | 4.8894 | 13.055 | 31.745
-0.04 | 6.148 | 16.075 | 37.213
-0.03 | 7.722 | 19.546 | 43.19
-0.02 | 9.607 | 23.608 | 49.664
-0.01 | 11.824 | 28.112 | 56.688
0 | 14.376 | 33.262 | 64.25
0.01 | 17.308 | 38.728 | 72.06
0.02 | 20.528 | 44.865 | 80.41
0.03 | 24.191 | 51.584 | 89.21
0.04 | 28.106 | 58.52 | 98.31
0.05 | 32.285 | 66.06 | 107.79
0.06 | 36.725 | 73.99 | 117.51
0.07 | 41.468 | 82.42 | 127.75
0.08 | 46.328 | 91.02 | 138.11
0.09 | 51.33 | 100.07 | 148.77
0.1 | 56.442 | 109.41 | 159.58
0.11 | 61.43 | 119.03 | 170.68
0.12 | 66.58 | 128.81 | 182.13
0.13 | 71.63 | 138.95 | 193.49
0.14 | 76.54 | 149.22 | 205.06
0.15 | 81.43 | 159.71 | 216.65
0.16 | 86.29 | 170.52 | 228.59
0.17 | 91.04 | 181.1 | 240.52
0.18 | 95.55 | 192.16 | 252.45
0.19 | 99.72 | 203.19 | 264.53
0.2 | 103.67 | 214.28 | 276.5
0.21 | 107.53 | 225.76 | 288.76
0.22 | 111.2 | 236.93 | 300.95
0.23 | 115.04 | 248.36 | 313.08
0.24 | 118.32 | 259.71 | 325.31
0.25 | 121.36 | 271.17 | 337.43
0.26 | 124.26 | 282.47 | 349.58
0.27 | 127.01 | 293.87 | 361.64
0.28 | 129.73 | 305.23 | 373.7
0.29 | 132.38 | 316.51 | 385.55
0.3 | 134.76 | 327.95 | 397.58
0.31 | 136.75 | 338.92 | 409.43
0.32 | 138.8 | 350.14 | 421.04
0.33 | 140.69 | 361.17 | 432.85
0.34 | 142.67 | 372.03 | 444.1
0.35 | 144.51 | 383 | 455.61
0.36 | 145.83 | 393.44 | 466.87
0.37 | 147.29 | 404.09 | 478.05
0.38 | 148.86 | 414.42 | 489.11
0.39 | 150.36 | 424.66 | 499.75
0.4 | 151.47 | 434.61 | 510.45
0.41 | 152.56 | 444.37 | 520.89
0.42 | 153.65 | 454.01 | 531.37
0.43 | 154.96 | 463.43 | 541.35
0.44 | 156.03 | 472.62 | 551.35
0.45 | 156.81 | 481.44 | 561.01
0.46 | 157.73 | 490.22 | 570.3
0.47 | 158.47 | 498.52 | 579.6
0.48 | 159.48 | 506.68 | 588.8
0.49 | 160.39 | 514.65 | 597.8
0.5 | 160.6 | 522.09 | 606

## Tranconductance (mS-mm)
VGS (V) | VDS = 0.100 V | VDS = 0.500 V | VDS = 0.900 V
-0.75 | -0.00388 | -0.01047 | -0.0332
-0.74 | -0.00331 | -0.010945 | -0.0345
-0.73 | -0.00275 | -0.011475 | -0.03435
-0.72 | -0.0028485 | -0.01123 | -0.0321
-0.71 | -0.002696 | -0.01001 | -0.02905
-0.7 | -0.002383 | -0.009495 | -0.0292
-0.69 | -0.0020985 | -0.00943 | -0.0303
-0.68 | -0.002045 | -0.009295 | -0.02985
-0.67 | -0.0020645 | -0.009435 | -0.0278
-0.66 | -0.001992 | -0.008315 | -0.0261
-0.65 | -0.0019205 | -0.007945 | -0.02785
-0.64 | -0.001683 | -0.00872 | -0.0256
-0.63 | -0.001583 | -0.00761 | -0.0248
-0.62 | -0.0014855 | -0.00639 | -0.0252
-0.61 | -0.001387 | -0.00652 | -0.0238
-0.6 | -0.0013665 | -0.00701 | -0.023
-0.59 | -0.0012835 | -0.007075 | -0.022
-0.58 | -0.0012625 | -0.006255 | -0.0229
-0.57 | -0.001201 | -0.005895 | -0.01885
-0.56 | -0.0011585 | -0.00518 | -0.01775
-0.55 | -0.0012585 | -0.00544 | -0.02155
-0.54 | -0.0009815 | -0.005505 | -0.01965
-0.53 | -0.000802 | -0.004845 | -0.018065
-0.52 | -0.0009965 | -0.004755 | -0.017545
-0.51 | -0.000917 | -0.0043 | -0.0165
-0.5 | -0.000765 | -0.00416 | -0.015005
-0.49 | -0.0007985 | -0.003895 | -0.01197
-0.48 | -0.0006365 | -0.00281 | -0.01268
-0.47 | -0.0003955 | -0.002095 | -0.01183
-0.46 | -0.0002845 | -0.00236 | -0.007765
-0.45 | -5e-06 | -0.001815 | -0.0063
-0.44 | 0.0002235 | -0.0005 | -0.00247
-0.43 | 0.0005635 | 0.00126 | 0.002445
-0.42 | 0.0010865 | 0.003125 | 0.00848
-0.41 | 0.0017465 | 0.005205 | 0.017925
-0.4 | 0.002821 | 0.00864 | 0.02905
-0.39 | 0.004088 | 0.013445 | 0.04461
-0.38 | 0.005773 | 0.019735 | 0.071635
-0.37 | 0.008262 | 0.028335 | 0.102285
-0.36 | 0.0120445 | 0.03971 | 0.14375
-0.35 | 0.0168505 | 0.057235 | 0.2108
-0.34 | 0.022915 | 0.080035 | 0.29945
-0.33 | 0.031795 | 0.1111 | 0.418
-0.32 | 0.043955 | 0.164555 | 0.59275
-0.31 | 0.060755 | 0.225915 | 0.83585
-0.3 | 0.08488 | 0.30195 | 1.16175
-0.29 | 0.11639 | 0.4184 | 1.61595
-0.28 | 0.181175 | 0.5807 | 2.2167
-0.27 | 0.245525 | 0.8055 | 3.0605
-0.26 | 0.31605 | 1.10285 | 4.1855
-0.25 | 0.43255 | 1.54055 | 5.679
-0.24 | 0.5955 | 2.10905 | 7.8495
-0.23 | 0.8094 | 2.7995 | 10.6785
-0.22 | 1.09905 | 3.7845 | 14.423
-0.21 | 1.60465 | 5.114 | 19.266
-0.2 | 2.1712 | 6.931 | 25.93
-0.19 | 2.8615 | 9.3995 | 34.39
-0.18 | 3.8405 | 12.61 | 45.02
-0.17 | 5.1325 | 16.845 | 58.995
-0.16 | 6.8865 | 22.259 | 76.035
-0.15 | 9.1945 | 29.23 | 98.2
-0.14 | 12.3615 | 38.32 | 124.635
-0.13 | 16.3565 | 49.73 | 153.885
-0.12 | 21.5675 | 64.105 | 187.55
-0.11 | 28.515 | 82.16 | 225.6
-0.1 | 37.2 | 104.04 | 270.55
-0.09 | 48.275 | 129.12 | 317
-0.08 | 60.99 | 159.995 | 361.85
-0.07 | 77.08 | 195.35 | 413.25
-0.06 | 97.08 | 236.25 | 464.5
-0.05 | 116.645 | 280.75 | 517.2
-0.04 | 141.63 | 324.55 | 572.25
-0.03 | 172.95 | 376.65 | 622.55
-0.02 | 205.1 | 428.3 | 674.9
-0.01 | 238.45 | 482.7 | 729.3
0 | 274.2 | 530.8 | 768.6
0.01 | 307.6 | 580.15 | 808
0.02 | 344.15 | 642.8 | 857.5
0.03 | 378.9 | 682.75 | 895
0.04 | 404.7 | 723.8 | 929
0.05 | 430.95 | 773.5 | 960
0.06 | 459.15 | 818 | 998
0.07 | 480.15 | 851.5 | 1030
0.08 | 493.1 | 882.5 | 1051
0.09 | 505.7 | 919.5 | 1073.5
0.1 | 505 | 948 | 1095.5
0.11 | 506.9 | 970 | 1127.5
0.12 | 510 | 996 | 1140.5
0.13 | 498 | 1020.5 | 1146.5
0.14 | 490 | 1038 | 1158
0.15 | 487.5 | 1065 | 1176.5
0.16 | 480.5 | 1069.5 | 1193.5
0.17 | 463 | 1082 | 1193
0.18 | 434 | 1104.5 | 1200.5
0.19 | 406 | 1106 | 1202.5
0.2 | 390.5 | 1128.5 | 1211.5
0.21 | 376.5 | 1132.5 | 1222.5
0.22 | 375.5 | 1130 | 1216
0.23 | 356 | 1139 | 1218
0.24 | 316 | 1140.5 | 1217.5
0.25 | 297 | 1138 | 1213.5
0.26 | 282.5 | 1135 | 1210.5
0.27 | 273.5 | 1138 | 1206
0.28 | 268.5 | 1132 | 1195.5
0.29 | 251.5 | 1136 | 1194
0.3 | 218.5 | 1120.5 | 1194
0.31 | 202 | 1109.5 | 1173
0.32 | 197 | 1112.5 | 1171
0.33 | 193.5 | 1094.5 | 1153
0.34 | 191 | 1091.5 | 1138
0.35 | 158 | 1070.5 | 1138.5
0.36 | 139 | 1054.5 | 1122
0.37 | 151.5 | 1049 | 1112
0.38 | 153.5 | 1028.5 | 1085
0.39 | 130.5 | 1009.5 | 1067
0.4 | 110 | 985.5 | 1057
0.41 | 109 | 970 | 1046
0.42 | 120 | 953 | 1023
0.43 | 119 | 930.5 | 999
0.44 | 92.5 | 900.5 | 983
0.45 | 85 | 880 | 947.5
0.46 | 83 | 854 | 929.5
0.47 | 87.5 | 823 | 925
0.48 | 96 | 806.5 | 910
0.49 | 56 | 770.5 | 860
0.5 | 21 | 744 | 820