## IDS-VDS Characteristic (mA-mm)
VGS (V) | VDS = 0.100 V | VDS = 0.500 V | VDS = 0.900 V
-0.75 | 0.0006259 | 0.0029938 | 0.01081
-0.74 | 0.0005939 | 0.0028995 | 0.010435
-0.73 | 0.000569 | 0.0027531 | 0.010089
-0.72 | 0.0005397 | 0.0026453 | 0.009789
-0.71 | 0.0005131 | 0.002544 | 0.009502
-0.7 | 0.00048993 | 0.0024507 | 0.009112
-0.69 | 0.000467 | 0.0023476 | 0.008886
-0.68 | 0.00044259 | 0.002271 | 0.008558
-0.67 | 0.0004171 | 0.0021915 | 0.008289
-0.66 | 0.0003977 | 0.0020919 | 0.007977
-0.65 | 0.00038058 | 0.0020122 | 0.007786
-0.64 | 0.00035996 | 0.0019402 | 0.007478
-0.63 | 0.0003443 | 0.0018601 | 0.007256
-0.62 | 0.00032759 | 0.0017744 | 0.006987
-0.61 | 0.0003071 | 0.0017017 | 0.006722
-0.6 | 0.00029361 | 0.0016313 | 0.006512
-0.59 | 0.00028059 | 0.0015736 | 0.00629
-0.58 | 0.00026849 | 0.0014988 | 0.006107
-0.57 | 0.00025373 | 0.001445 | 0.005874
-0.56 | 0.00024018 | 0.0013838 | 0.005654
-0.55 | 0.0002294 | 0.0013322 | 0.005467
-0.54 | 0.00021947 | 0.0012741 | 0.005299
-0.53 | 0.00020792 | 0.001222 | 0.005121
-0.52 | 0.00019738 | 0.0011788 | 0.0049399
-0.51 | 0.00018685 | 0.0011272 | 0.0047826
-0.5 | 0.00017841 | 0.0010842 | 0.004626
-0.49 | 0.00016977 | 0.0010471 | 0.0044621
-0.48 | 0.00016413 | 0.0010127 | 0.0043267
-0.47 | 0.00015864 | 0.0009892 | 0.0042231
-0.46 | 0.00015575 | 0.0009617 | 0.0041375
-0.45 | 0.00015263 | 0.0009435 | 0.0040924
-0.44 | 0.00015356 | 0.0009294 | 0.00404
-0.43 | 0.00015822 | 0.0009337 | 0.0040332
-0.42 | 0.0001671 | 0.000952 | 0.0040968
-0.41 | 0.00018204 | 0.0009996 | 0.0042118
-0.4 | 0.00020493 | 0.0010662 | 0.0044473
-0.39 | 0.00024021 | 0.0011796 | 0.0048331
-0.38 | 0.00029135 | 0.001349 | 0.005436
-0.37 | 0.00036158 | 0.0015958 | 0.006381
-0.36 | 0.00046381 | 0.0019427 | 0.007606
-0.35 | 0.0006417 | 0.0024385 | 0.009417
-0.34 | 0.0008504 | 0.0031425 | 0.01198
-0.33 | 0.0011403 | 0.0040996 | 0.01561
-0.32 | 0.001538 | 0.0054566 | 0.020711
-0.31 | 0.002087 | 0.007525 | 0.028018
-0.3 | 0.0028493 | 0.010195 | 0.038093
-0.29 | 0.0038871 | 0.013847 | 0.052046
-0.28 | 0.005339 | 0.018899 | 0.0719
-0.27 | 0.007722 | 0.026009 | 0.09792
-0.26 | 0.010541 | 0.035491 | 0.13472
-0.25 | 0.014342 | 0.048667 | 0.18514
-0.24 | 0.019679 | 0.06738 | 0.25262
-0.23 | 0.02689 | 0.0923 | 0.34711
-0.22 | 0.036767 | 0.12527 | 0.47081
-0.21 | 0.05004 | 0.17057 | 0.6365
-0.2 | 0.07007 | 0.23133 | 0.8658
-0.19 | 0.09496 | 0.31363 | 1.1603
-0.18 | 0.1294 | 0.42446 | 1.5691
-0.17 | 0.17434 | 0.56862 | 2.0855
-0.16 | 0.23577 | 0.7644 | 2.7608
-0.15 | 0.31737 | 1.021 | 3.6293
-0.14 | 0.42717 | 1.3631 | 4.7191
-0.13 | 0.5725 | 1.8008 | 6.142
-0.12 | 0.766 | 2.3705 | 7.813
-0.11 | 1.0154 | 3.0954 | 9.891
-0.1 | 1.343 | 4.0244 | 12.414
-0.09 | 1.7759 | 5.1995 | 15.331
-0.08 | 2.3222 | 6.668 | 18.734
-0.07 | 3.0195 | 8.436 | 22.61
-0.06 | 3.8969 | 10.601 | 27.05
-0.05 | 4.9788 | 13.124 | 32.026
-0.04 | 6.287 | 16.188 | 37.536
-0.03 | 7.877 | 19.68 | 43.437
-0.02 | 9.777 | 23.805 | 49.875
-0.01 | 12.003 | 28.331 | 56.858
0 | 14.614 | 33.442 | 64.51
0.01 | 17.559 | 39.023 | 72.42
0.02 | 20.794 | 45.152 | 80.67
0.03 | 24.468 | 51.829 | 89.48
0.04 | 28.35 | 58.81 | 98.57
0.05 | 32.6 | 66.38 | 107.98
0.06 | 37.087 | 74.13 | 117.85
0.07 | 41.839 | 82.64 | 128.05
0.08 | 46.701 | 91.28 | 138.21
0.09 | 51.644 | 100.28 | 148.89
0.1 | 56.71 | 109.62 | 159.71
0.11 | 61.69 | 119.11 | 170.77
0.12 | 66.84 | 129.06 | 182.14
0.13 | 71.85 | 139.15 | 193.44
0.14 | 76.85 | 149.41 | 204.98
0.15 | 81.81 | 159.76 | 216.65
0.16 | 86.55 | 170.48 | 228.49
0.17 | 91.06 | 181.27 | 240.33
0.18 | 95.34 | 192.2 | 252.21
0.19 | 99.6 | 203.22 | 264.22
0.2 | 103.68 | 214.21 | 276.23
0.21 | 107.67 | 225.62 | 288.41
0.22 | 111.36 | 236.84 | 300.34
0.23 | 114.74 | 248.11 | 312.55
0.24 | 117.87 | 259.47 | 324.71
0.25 | 121.02 | 270.79 | 336.85
0.26 | 123.89 | 282.23 | 348.96
0.27 | 126.79 | 293.55 | 360.85
0.28 | 129.41 | 304.81 | 372.85
0.29 | 131.83 | 315.99 | 384.76
0.3 | 134.01 | 327.27 | 396.73
0.31 | 136.05 | 338.4 | 408.36
0.32 | 138.19 | 349.46 | 420
0.33 | 140.33 | 360.54 | 431.52
0.34 | 142.18 | 371.24 | 443.02
0.35 | 143.55 | 382 | 454.41
0.36 | 145.06 | 392.58 | 465.49
0.37 | 146.79 | 403.08 | 476.69
0.38 | 148.13 | 413.51 | 487.62
0.39 | 149.49 | 423.54 | 498.4
0.4 | 150.45 | 433.45 | 509.04
0.41 | 151.74 | 443.16 | 519.34
0.42 | 153.06 | 452.89 | 529.69
0.43 | 154.01 | 462.14 | 539.75
0.44 | 154.87 | 471.24 | 549.61
0.45 | 155.72 | 480.02 | 559.28
0.46 | 156.79 | 488.66 | 568.82
0.47 | 157.71 | 497.11 | 578
0.48 | 158.52 | 505.12 | 587
0.49 | 159.01 | 512.94 | 595.8
0.5 | 159.98 | 520.42 | 604.2

## Tranconductance (mS-mm)
VGS (V) | VDS = 0.100 V | VDS = 0.500 V | VDS = 0.900 V
-0.75 | -0.0032 | -0.00943 | -0.0375
-0.74 | -0.002845 | -0.012035 | -0.03605
-0.73 | -0.00271 | -0.01271 | -0.0323
-0.72 | -0.002795 | -0.010455 | -0.02935
-0.71 | -0.0024885 | -0.00973 | -0.03385
-0.7 | -0.002305 | -0.00982 | -0.0308
-0.69 | -0.002367 | -0.008985 | -0.0277
-0.68 | -0.002495 | -0.007805 | -0.02985
-0.67 | -0.0022445 | -0.008955 | -0.02905
-0.66 | -0.001826 | -0.008965 | -0.02515
-0.65 | -0.001887 | -0.007585 | -0.02495
-0.64 | -0.001814 | -0.007605 | -0.0265
-0.63 | -0.0016185 | -0.00829 | -0.02455
-0.62 | -0.00186 | -0.00792 | -0.0267
-0.61 | -0.001699 | -0.007155 | -0.02375
-0.6 | -0.0013255 | -0.006405 | -0.0216
-0.59 | -0.001256 | -0.006625 | -0.02025
-0.58 | -0.001343 | -0.00643 | -0.0208
-0.57 | -0.0014155 | -0.00575 | -0.02265
-0.56 | -0.0012165 | -0.00564 | -0.02035
-0.55 | -0.0010355 | -0.005485 | -0.01775
-0.54 | -0.001074 | -0.00551 | -0.0173
-0.53 | -0.0011045 | -0.004765 | -0.017955
-0.52 | -0.0010535 | -0.00474 | -0.01692
-0.51 | -0.0009485 | -0.00473 | -0.015695
-0.5 | -0.000854 | -0.004005 | -0.016025
-0.49 | -0.000714 | -0.003575 | -0.014965
-0.48 | -0.0005565 | -0.002895 | -0.01195
-0.47 | -0.000419 | -0.00255 | -0.00946
-0.46 | -0.0003005 | -0.002285 | -0.006535
-0.45 | -0.0001095 | -0.001615 | -0.004875
-0.44 | 0.0002795 | -0.00049 | -0.00296
-0.43 | 0.000677 | 0.00113 | 0.00284
-0.42 | 0.001191 | 0.003295 | 0.00893
-0.41 | 0.0018915 | 0.00571 | 0.017525
-0.4 | 0.0029085 | 0.009 | 0.031065
-0.39 | 0.004321 | 0.01414 | 0.049435
-0.38 | 0.0060685 | 0.02081 | 0.077395
-0.37 | 0.008623 | 0.029685 | 0.1085
-0.36 | 0.014006 | 0.042135 | 0.1518
-0.35 | 0.0193295 | 0.05999 | 0.2187
-0.34 | 0.02493 | 0.083055 | 0.30965
-0.33 | 0.03438 | 0.115705 | 0.43655
-0.32 | 0.047335 | 0.17127 | 0.6204
-0.31 | 0.065565 | 0.23692 | 0.8691
-0.3 | 0.090005 | 0.3161 | 1.2014
-0.29 | 0.124485 | 0.4352 | 1.69035
-0.28 | 0.191745 | 0.6081 | 2.2937
-0.27 | 0.2601 | 0.8296 | 3.141
-0.26 | 0.331 | 1.1329 | 4.361
-0.25 | 0.4569 | 1.59445 | 5.895
-0.24 | 0.6274 | 2.18165 | 8.0985
-0.23 | 0.8544 | 2.8945 | 10.9095
-0.22 | 1.1575 | 3.9135 | 14.4695
-0.21 | 1.66515 | 5.303 | 19.7495
-0.2 | 2.246 | 7.153 | 26.19
-0.19 | 2.9665 | 9.6565 | 35.165
-0.18 | 3.969 | 12.7495 | 46.26
-0.17 | 5.3185 | 16.997 | 59.585
-0.16 | 7.1515 | 22.619 | 77.19
-0.15 | 9.57 | 29.935 | 97.915
-0.14 | 12.7565 | 38.99 | 125.635
-0.13 | 16.9415 | 50.37 | 154.695
-0.12 | 22.145 | 64.73 | 187.45
-0.11 | 28.85 | 82.695 | 230.05
-0.1 | 38.025 | 105.205 | 272
-0.09 | 48.96 | 132.18 | 316
-0.08 | 62.18 | 161.825 | 363.95
-0.07 | 78.735 | 196.65 | 415.8
-0.06 | 97.965 | 234.4 | 470.8
-0.05 | 119.505 | 279.35 | 524.3
-0.04 | 144.91 | 327.8 | 570.55
-0.03 | 174.5 | 380.85 | 616.95
-0.02 | 206.3 | 432.55 | 671.05
-0.01 | 241.85 | 481.85 | 731.75
0 | 277.8 | 534.6 | 778.1
0.01 | 309 | 585.5 | 808
0.02 | 345.45 | 640.3 | 853
0.03 | 377.8 | 682.9 | 895
0.04 | 406.6 | 727.55 | 925
0.05 | 436.85 | 766 | 964
0.06 | 461.95 | 813 | 1003.5
0.07 | 480.7 | 857.5 | 1018
0.08 | 490.25 | 882 | 1042
0.09 | 500.45 | 917 | 1075
0.1 | 502.3 | 941.5 | 1094
0.11 | 506.5 | 972 | 1121.5
0.12 | 508 | 1002 | 1133.5
0.13 | 500.5 | 1017.5 | 1142
0.14 | 498 | 1030.5 | 1160.5
0.15 | 485 | 1053.5 | 1175.5
0.16 | 462.5 | 1075.5 | 1184
0.17 | 439.5 | 1086 | 1186
0.18 | 427 | 1097.5 | 1194.5
0.19 | 417 | 1100.5 | 1201
0.2 | 403.5 | 1120 | 1209.5
0.21 | 384 | 1131.5 | 1205.5
0.22 | 353.5 | 1124.5 | 1207
0.23 | 325.5 | 1131.5 | 1218.5
0.24 | 314 | 1134 | 1215
0.25 | 301 | 1138 | 1212.5
0.26 | 288.5 | 1138 | 1200
0.27 | 276 | 1129 | 1194.5
0.28 | 252 | 1122 | 1195.5
0.29 | 230 | 1123 | 1194
0.3 | 211 | 1120.5 | 1180
0.31 | 209 | 1109.5 | 1163.5
0.32 | 214 | 1107 | 1158
0.33 | 199.5 | 1089 | 1151
0.34 | 161 | 1073 | 1144.5
0.35 | 144 | 1067 | 1123.5
0.36 | 162 | 1054 | 1114
0.37 | 153.5 | 1046.5 | 1106.5
0.38 | 135 | 1023 | 1085.5
0.39 | 116 | 997 | 1071
0.4 | 112.5 | 981 | 1047
0.41 | 130.5 | 972 | 1032.5
0.42 | 113.5 | 949 | 1020.5
0.43 | 90.5 | 917.5 | 996
0.44 | 85.5 | 894 | 976.5
0.45 | 96 | 871 | 960.5
0.46 | 99.5 | 854.5 | 936
0.47 | 86.5 | 823 | 909
0.48 | 65 | 791.5 | 890
0.49 | 73 | 765 | 860
0.5 | 97 | 748 | 840