## IDS-VDS Characteristic (mA-mm)
VGS (V) | VDS = 0.100 V | VDS = 0.500 V | VDS = 0.900 V
-0.75 | 0.0006093 | 0.0027985 | 0.010095
-0.74 | 0.000575 | 0.0026957 | 0.009783
-0.73 | 0.0005502 | 0.0026082 | 0.009512
-0.72 | 0.0005161 | 0.0024946 | 0.009186
-0.71 | 0.00049417 | 0.0023922 | 0.008839
-0.7 | 0.00046693 | 0.0023079 | 0.00856
-0.69 | 0.00044625 | 0.0022159 | 0.008288
-0.68 | 0.00042561 | 0.0021286 | 0.008041
-0.67 | 0.0004039 | 0.0020487 | 0.007807
-0.66 | 0.00038285 | 0.0019622 | 0.007543
-0.65 | 0.00036574 | 0.0018991 | 0.007277
-0.64 | 0.000346 | 0.0018203 | 0.007039
-0.63 | 0.00033284 | 0.0017587 | 0.006813
-0.62 | 0.00031734 | 0.0016819 | 0.006581
-0.61 | 0.00030284 | 0.0016184 | 0.00637
-0.6 | 0.0002872 | 0.001549 | 0.006156
-0.59 | 0.00027235 | 0.0014803 | 0.005925
-0.58 | 0.00025585 | 0.0014286 | 0.005717
-0.57 | 0.00024433 | 0.0013755 | 0.005536
-0.56 | 0.00023289 | 0.0013137 | 0.005356
-0.55 | 0.00021901 | 0.0012682 | 0.005187
-0.54 | 0.00020914 | 0.0012149 | 0.0050169
-0.53 | 0.00019947 | 0.0011704 | 0.0048246
-0.52 | 0.00019078 | 0.001124 | 0.0046562
-0.51 | 0.00018195 | 0.0010837 | 0.0045116
-0.5 | 0.00017277 | 0.0010363 | 0.0043799
-0.49 | 0.00016617 | 0.0009991 | 0.0042177
-0.48 | 0.0001592 | 0.0009731 | 0.0041207
-0.47 | 0.00015412 | 0.0009467 | 0.0040136
-0.46 | 0.00015106 | 0.0009222 | 0.0039266
-0.45 | 0.00014918 | 0.0009054 | 0.0038476
-0.44 | 0.00014958 | 0.0008993 | 0.003829
-0.43 | 0.00015422 | 0.0009069 | 0.0038446
-0.42 | 0.00016276 | 0.0009287 | 0.0038914
-0.41 | 0.00017794 | 0.0009714 | 0.0040206
-0.4 | 0.00020142 | 0.0010442 | 0.0042992
-0.39 | 0.00023558 | 0.0011591 | 0.0046605
-0.38 | 0.00028694 | 0.0013318 | 0.0052781
-0.37 | 0.00035775 | 0.0015706 | 0.00619
-0.36 | 0.00045946 | 0.0019156 | 0.007426
-0.35 | 0.0006077 | 0.0024081 | 0.009301
-0.34 | 0.0008097 | 0.0031135 | 0.011845
-0.33 | 0.0010849 | 0.0040907 | 0.015503
-0.32 | 0.0014678 | 0.0054366 | 0.0206
-0.31 | 0.0019915 | 0.007509 | 0.027784
-0.3 | 0.0027304 | 0.010113 | 0.037721
-0.29 | 0.0037325 | 0.013812 | 0.051856
-0.28 | 0.0051246 | 0.018844 | 0.07159
-0.27 | 0.007491 | 0.025849 | 0.09785
-0.26 | 0.010266 | 0.03543 | 0.13444
-0.25 | 0.014011 | 0.048415 | 0.18351
-0.24 | 0.019157 | 0.06736 | 0.25211
-0.23 | 0.026272 | 0.09208 | 0.34358
-0.22 | 0.035852 | 0.12558 | 0.46839
-0.21 | 0.048979 | 0.17042 | 0.6388
-0.2 | 0.06866 | 0.23183 | 0.8665
-0.19 | 0.09354 | 0.31286 | 1.1619
-0.18 | 0.12706 | 0.42401 | 1.5703
-0.17 | 0.17181 | 0.5705 | 2.0883
-0.16 | 0.23157 | 0.7652 | 2.7682
-0.15 | 0.31216 | 1.0226 | 3.6318
-0.14 | 0.42031 | 1.3623 | 4.7425
-0.13 | 0.56314 | 1.7944 | 6.132
-0.12 | 0.7542 | 2.3716 | 7.853
-0.11 | 1.0057 | 3.0988 | 9.923
-0.1 | 1.3302 | 4.0255 | 12.422
-0.09 | 1.7543 | 5.1988 | 15.378
-0.08 | 2.2986 | 6.656 | 18.741
-0.07 | 2.9936 | 8.418 | 22.692
-0.06 | 3.8609 | 10.595 | 27.06
-0.05 | 4.9517 | 13.196 | 32.098
-0.04 | 6.214 | 16.181 | 37.527
-0.03 | 7.812 | 19.732 | 43.52
-0.02 | 9.705 | 23.74 | 50.004
-0.01 | 11.935 | 28.308 | 56.904
0 | 14.486 | 33.466 | 64.47
0.01 | 17.43 | 39.035 | 72.42
0.02 | 20.669 | 45.134 | 80.75
0.03 | 24.327 | 51.793 | 89.5
0.04 | 28.271 | 58.82 | 98.74
0.05 | 32.46 | 66.38 | 107.98
0.06 | 36.917 | 74.3 | 117.87
0.07 | 41.648 | 82.62 | 128.13
0.08 | 46.523 | 91.38 | 138.49
0.09 | 51.521 | 100.34 | 149.07
0.1 | 56.614 | 109.65 | 159.9
0.11 | 61.61 | 119.28 | 170.97
0.12 | 66.74 | 129.05 | 182.35
0.13 | 71.73 | 139.25 | 193.76
0.14 | 76.64 | 149.61 | 205.14
0.15 | 81.65 | 159.96 | 216.88
0.16 | 86.55 | 170.88 | 228.7
0.17 | 91.16 | 181.43 | 240.61
0.18 | 95.49 | 192.5 | 252.71
0.19 | 99.57 | 203.5 | 264.49
0.2 | 103.5 | 214.61 | 276.65
0.21 | 107.63 | 225.99 | 288.9
0.22 | 111.4 | 237.13 | 300.95
0.23 | 114.93 | 248.44 | 313.17
0.24 | 118.15 | 259.87 | 325.18
0.25 | 121.1 | 271.31 | 337.47
0.26 | 123.95 | 282.53 | 349.54
0.27 | 126.79 | 293.92 | 361.6
0.28 | 129.53 | 305.21 | 373.42
0.29 | 132.12 | 316.47 | 385.44
0.3 | 134.46 | 327.91 | 397.39
0.31 | 136.27 | 338.86 | 409.14
0.32 | 138.28 | 350.05 | 420.9
0.33 | 140.36 | 361.03 | 432.31
0.34 | 142.32 | 371.86 | 443.87
0.35 | 144.13 | 382.64 | 455.25
0.36 | 145.22 | 393.25 | 466.43
0.37 | 146.87 | 403.87 | 477.64
0.38 | 148.54 | 414.17 | 488.52
0.39 | 149.79 | 424.31 | 499.31
0.4 | 150.92 | 434.08 | 509.89
0.41 | 151.86 | 443.99 | 520.36
0.42 | 153.12 | 453.63 | 530.61
0.43 | 154.44 | 462.96 | 540.75
0.44 | 155.48 | 472.07 | 550.62
0.45 | 155.93 | 480.86 | 560.3
0.46 | 156.91 | 489.7 | 569.94
0.47 | 158.07 | 498.02 | 578.9
0.48 | 158.9 | 506.05 | 588
0.49 | 159.61 | 513.84 | 596.8
0.5 | 160.11 | 521.44 | 605.5

## Tranconductance (mS-mm)
VGS (V) | VDS = 0.100 V | VDS = 0.500 V | VDS = 0.900 V
-0.75 | -0.00343 | -0.01028 | -0.0312
-0.74 | -0.002955 | -0.009515 | -0.02915
-0.73 | -0.002945 | -0.010055 | -0.02985
-0.72 | -0.0028015 | -0.0108 | -0.03365
-0.71 | -0.0024585 | -0.009335 | -0.0313
-0.7 | -0.002396 | -0.008815 | -0.02755
-0.69 | -0.002066 | -0.008965 | -0.02595
-0.68 | -0.0021175 | -0.00836 | -0.02405
-0.67 | -0.002138 | -0.00832 | -0.0249
-0.66 | -0.001908 | -0.00748 | -0.0265
-0.65 | -0.0018425 | -0.007095 | -0.0252
-0.64 | -0.001645 | -0.00702 | -0.0232
-0.63 | -0.001433 | -0.00692 | -0.0229
-0.62 | -0.0015 | -0.007015 | -0.02215
-0.61 | -0.001507 | -0.006645 | -0.02125
-0.6 | -0.0015245 | -0.006905 | -0.02225
-0.59 | -0.0015675 | -0.00602 | -0.02195
-0.58 | -0.001401 | -0.00524 | -0.01945
-0.57 | -0.001148 | -0.005745 | -0.01805
-0.56 | -0.001266 | -0.005365 | -0.01745
-0.55 | -0.0011875 | -0.00494 | -0.016955
-0.54 | -0.000977 | -0.00489 | -0.01812
-0.53 | -0.000918 | -0.004545 | -0.018035
-0.52 | -0.000876 | -0.004335 | -0.01565
-0.51 | -0.0009005 | -0.004385 | -0.013815
-0.5 | -0.000789 | -0.00423 | -0.014695
-0.49 | -0.0006785 | -0.00316 | -0.01296
-0.48 | -0.0006025 | -0.00262 | -0.010205
-0.47 | -0.000407 | -0.002545 | -0.009705
-0.46 | -0.000247 | -0.002065 | -0.0083
-0.45 | -7.4e-05 | -0.001145 | -0.00488
-0.44 | 0.000252 | 7.5e-05 | -0.00015
-0.43 | 0.000659 | 0.00147 | 0.00312
-0.42 | 0.001186 | 0.003225 | 0.0088
-0.41 | 0.001933 | 0.005775 | 0.02039
-0.4 | 0.002882 | 0.009385 | 0.031995
-0.39 | 0.004276 | 0.01438 | 0.048945
-0.38 | 0.0061085 | 0.020575 | 0.076475
-0.37 | 0.008626 | 0.02919 | 0.107395
-0.36 | 0.0124975 | 0.041875 | 0.15555
-0.35 | 0.017512 | 0.059895 | 0.22095
-0.34 | 0.02386 | 0.08413 | 0.3101
-0.33 | 0.032905 | 0.116155 | 0.43775
-0.32 | 0.04533 | 0.170915 | 0.61405
-0.31 | 0.06313 | 0.23382 | 0.85605
-0.3 | 0.08705 | 0.31515 | 1.2036
-0.29 | 0.11971 | 0.43655 | 1.69345
-0.28 | 0.187925 | 0.60185 | 2.2997
-0.27 | 0.25707 | 0.8293 | 3.1425
-0.26 | 0.326 | 1.1283 | 4.283
-0.25 | 0.44455 | 1.5965 | 5.8835
-0.24 | 0.61305 | 2.18325 | 8.0035
-0.23 | 0.83475 | 2.911 | 10.814
-0.22 | 1.13535 | 3.917 | 14.761
-0.21 | 1.6404 | 5.3125 | 19.9055
-0.2 | 2.22805 | 7.122 | 26.155
-0.19 | 2.92 | 9.609 | 35.19
-0.18 | 3.9135 | 12.882 | 46.32
-0.17 | 5.2255 | 17.0595 | 59.895
-0.16 | 7.0175 | 22.605 | 77.175
-0.15 | 9.437 | 29.855 | 98.715
-0.14 | 12.549 | 38.59 | 125.01
-0.13 | 16.6945 | 50.465 | 155.525
-0.12 | 22.128 | 65.22 | 189.55
-0.11 | 28.8 | 82.695 | 228.45
-0.1 | 37.43 | 105 | 272.75
-0.09 | 48.42 | 131.525 | 315.95
-0.08 | 61.965 | 160.96 | 365.7
-0.07 | 78.115 | 196.95 | 415.95
-0.06 | 97.905 | 238.9 | 470.3
-0.05 | 117.655 | 279.3 | 523.35
-0.04 | 143.015 | 326.8 | 571.1
-0.03 | 174.55 | 377.95 | 623.85
-0.02 | 206.15 | 428.8 | 669.2
-0.01 | 239.05 | 486.3 | 723.3
0 | 274.75 | 536.35 | 775.8
0.01 | 309.15 | 583.4 | 814
0.02 | 344.85 | 637.9 | 854
0.03 | 380.1 | 684.3 | 899.5
0.04 | 406.65 | 729.35 | 924
0.05 | 432.3 | 774 | 956.5
0.06 | 459.4 | 812 | 1007.5
0.07 | 480.3 | 854 | 1031
0.08 | 493.65 | 886 | 1047
0.09 | 504.55 | 913.5 | 1070.5
0.1 | 504.45 | 947 | 1095
0.11 | 506.3 | 970 | 1122.5
0.12 | 506 | 998.5 | 1139.5
0.13 | 495 | 1028 | 1139.5
0.14 | 496 | 1035.5 | 1156
0.15 | 495.5 | 1063.5 | 1178
0.16 | 475.5 | 1073.5 | 1186.5
0.17 | 447 | 1081 | 1200.5
0.18 | 420.5 | 1103.5 | 1194
0.19 | 400.5 | 1105.5 | 1197
0.2 | 403 | 1124.5 | 1220.5
0.21 | 395 | 1126 | 1215
0.22 | 365 | 1122.5 | 1213.5
0.23 | 337.5 | 1137 | 1211.5
0.24 | 308.5 | 1143.5 | 1215
0.25 | 290 | 1133 | 1218
0.26 | 284.5 | 1130.5 | 1206.5
0.27 | 279 | 1134 | 1194
0.28 | 266.5 | 1127.5 | 1192
0.29 | 246.5 | 1135 | 1198.5
0.3 | 207.5 | 1119.5 | 1185
0.31 | 191 | 1107 | 1175.5
0.32 | 204.5 | 1108.5 | 1158.5
0.33 | 202 | 1090.5 | 1148.5
0.34 | 188.5 | 1080.5 | 1147
0.35 | 145 | 1069.5 | 1128
0.36 | 137 | 1061.5 | 1119.5
0.37 | 166 | 1046 | 1104.5
0.38 | 146 | 1022 | 1083.5
0.39 | 119 | 995.5 | 1068.5
0.4 | 103.5 | 984 | 1052.5
0.41 | 110 | 977.5 | 1036
0.42 | 129 | 948.5 | 1019.5
0.43 | 118 | 922 | 1000.5
0.44 | 74.5 | 895 | 977.5
0.45 | 71.5 | 881.5 | 966
0.46 | 107 | 858 | 930
0.47 | 99.5 | 817.5 | 903
0.48 | 77 | 791 | 895
0.49 | 60.5 | 769.5 | 875
0.5 | 50 | 760 | 870