## IDS-VDS Characteristic (mA-mm)
VGS (V) | VDS = 0.100 V | VDS = 0.500 V | VDS = 0.900 V
-0.75 | 0.0006337 | 0.0029298 | 0.010494
-0.74 | 0.0005947 | 0.0028119 | 0.010112
-0.73 | 0.0005683 | 0.0027209 | 0.009846
-0.72 | 0.0005419 | 0.0026042 | 0.009478
-0.71 | 0.0005179 | 0.0024931 | 0.009144
-0.7 | 0.0004868 | 0.0023996 | 0.008888
-0.69 | 0.00046588 | 0.0023226 | 0.008532
-0.68 | 0.00043999 | 0.0022232 | 0.008269
-0.67 | 0.00042161 | 0.002129 | 0.007988
-0.66 | 0.00040012 | 0.002028 | 0.007693
-0.65 | 0.00038077 | 0.0019658 | 0.007469
-0.64 | 0.00036298 | 0.0018822 | 0.007206
-0.63 | 0.00034676 | 0.0018186 | 0.006984
-0.62 | 0.00032969 | 0.001744 | 0.006746
-0.61 | 0.0003117 | 0.0016776 | 0.006541
-0.6 | 0.00029676 | 0.0015957 | 0.006267
-0.59 | 0.00028146 | 0.0015362 | 0.006111
-0.58 | 0.00026822 | 0.0014782 | 0.005928
-0.57 | 0.00025609 | 0.0014215 | 0.005706
-0.56 | 0.00024264 | 0.0013577 | 0.005492
-0.55 | 0.00023123 | 0.001312 | 0.005331
-0.54 | 0.00021919 | 0.0012593 | 0.005109
-0.53 | 0.00020691 | 0.0012203 | 0.004971
-0.52 | 0.00019734 | 0.0011623 | 0.0048127
-0.51 | 0.00018891 | 0.0011163 | 0.0046217
-0.5 | 0.00018115 | 0.0010778 | 0.0044874
-0.49 | 0.0001733 | 0.0010394 | 0.0043465
-0.48 | 0.00016718 | 0.0010081 | 0.0042403
-0.47 | 0.00016117 | 0.0009726 | 0.0040941
-0.46 | 0.00015848 | 0.0009506 | 0.0040283
-0.45 | 0.00015646 | 0.0009433 | 0.0039783
-0.44 | 0.0001584 | 0.0009296 | 0.0039498
-0.43 | 0.00016296 | 0.0009404 | 0.0039701
-0.42 | 0.00017192 | 0.0009718 | 0.0040436
-0.41 | 0.00018709 | 0.0010216 | 0.0041823
-0.4 | 0.00021164 | 0.0011006 | 0.0044583
-0.39 | 0.00024904 | 0.0012182 | 0.0049027
-0.38 | 0.00030231 | 0.0014011 | 0.0055637
-0.37 | 0.00037672 | 0.0016659 | 0.006591
-0.36 | 0.00048354 | 0.0020425 | 0.007979
-0.35 | 0.0006674 | 0.0025812 | 0.009935
-0.34 | 0.0008855 | 0.0033136 | 0.01282
-0.33 | 0.0011835 | 0.0043611 | 0.016785
-0.32 | 0.0015987 | 0.0059 | 0.022257
-0.31 | 0.0021679 | 0.007914 | 0.030041
-0.3 | 0.0029655 | 0.010715 | 0.041131
-0.29 | 0.0040453 | 0.014568 | 0.056138
-0.28 | 0.0055271 | 0.019926 | 0.07718
-0.27 | 0.00795 | 0.027261 | 0.10614
-0.26 | 0.010875 | 0.03751 | 0.14498
-0.25 | 0.014798 | 0.051113 | 0.19817
-0.24 | 0.020193 | 0.0717 | 0.27004
-0.23 | 0.027603 | 0.09707 | 0.37021
-0.22 | 0.037683 | 0.13217 | 0.50312
-0.21 | 0.051286 | 0.17922 | 0.6834
-0.2 | 0.07182 | 0.24373 | 0.9212
-0.19 | 0.09748 | 0.32915 | 1.2402
-0.18 | 0.13211 | 0.44578 | 1.6667
-0.17 | 0.17852 | 0.5999 | 2.2087
-0.16 | 0.24063 | 0.8055 | 2.9228
-0.15 | 0.32341 | 1.0719 | 3.8337
-0.14 | 0.43556 | 1.4254 | 4.9711
-0.13 | 0.5821 | 1.8849 | 6.449
-0.12 | 0.7787 | 2.4702 | 8.181
-0.11 | 1.0354 | 3.2258 | 10.34
-0.1 | 1.3697 | 4.1856 | 12.847
-0.09 | 1.8078 | 5.4195 | 15.915
-0.08 | 2.362 | 6.906 | 19.407
-0.07 | 3.0625 | 8.706 | 23.382
-0.06 | 3.9501 | 10.929 | 27.92
-0.05 | 5.0581 | 13.585 | 32.858
-0.04 | 6.365 | 16.667 | 38.461
-0.03 | 7.986 | 20.244 | 44.473
-0.02 | 9.899 | 24.317 | 51.027
-0.01 | 12.169 | 28.993 | 58.2
0 | 14.759 | 34.165 | 65.78
0.01 | 17.703 | 39.856 | 73.68
0.02 | 20.939 | 45.891 | 82.05
0.03 | 24.651 | 52.631 | 91.04
0.04 | 28.617 | 59.62 | 100.07
0.05 | 32.825 | 67.23 | 109.62
0.06 | 37.344 | 75.25 | 119.39
0.07 | 42.038 | 83.7 | 129.61
0.08 | 46.95 | 92.4 | 140.07
0.09 | 51.943 | 101.34 | 150.62
0.1 | 56.96 | 110.78 | 161.44
0.11 | 62.05 | 120.39 | 172.6
0.12 | 67.23 | 130.34 | 183.94
0.13 | 72.33 | 140.39 | 195.38
0.14 | 77.35 | 150.79 | 207.05
0.15 | 82.18 | 161.18 | 218.47
0.16 | 86.89 | 171.96 | 230.53
0.17 | 91.42 | 182.78 | 242.33
0.18 | 95.87 | 193.57 | 254.27
0.19 | 100.25 | 204.67 | 266.34
0.2 | 104.3 | 215.85 | 278.26
0.21 | 108.09 | 227.1 | 290.53
0.22 | 111.7 | 238.55 | 302.66
0.23 | 115.08 | 249.69 | 314.71
0.24 | 118.52 | 261.14 | 326.78
0.25 | 121.72 | 272.58 | 339
0.26 | 124.68 | 283.97 | 351.06
0.27 | 127.36 | 295.22 | 363.11
0.28 | 129.93 | 306.49 | 375.12
0.29 | 132.24 | 317.76 | 386.83
0.3 | 134.7 | 329.1 | 398.88
0.31 | 137.05 | 340.28 | 410.6
0.32 | 139.1 | 351.14 | 422.39
0.33 | 140.98 | 362.26 | 434.05
0.34 | 142.51 | 373.06 | 445.33
0.35 | 144.32 | 383.86 | 456.65
0.36 | 146.11 | 394.52 | 467.85
0.37 | 147.43 | 404.99 | 479.08
0.38 | 148.89 | 415.23 | 489.88
0.39 | 149.99 | 425.38 | 500.68
0.4 | 151.44 | 435.31 | 511.15
0.41 | 152.68 | 445.12 | 521.63
0.42 | 153.82 | 454.66 | 531.97
0.43 | 154.65 | 463.95 | 541.9
0.44 | 155.64 | 473.04 | 551.78
0.45 | 156.75 | 481.95 | 561.44
0.46 | 157.77 | 490.54 | 570.7
0.47 | 158.59 | 498.87 | 580.2
0.48 | 159.19 | 506.9 | 589.2
0.49 | 160 | 514.75 | 597.8
0.5 | 160.87 | 522.34 | 606.3

## Tranconductance (mS-mm)
VGS (V) | VDS = 0.100 V | VDS = 0.500 V | VDS = 0.900 V
-0.75 | -0.0039 | -0.01179 | -0.0382
-0.74 | -0.00327 | -0.010445 | -0.0324
-0.73 | -0.00264 | -0.010385 | -0.0317
-0.72 | -0.00252 | -0.01139 | -0.0351
-0.71 | -0.002755 | -0.01023 | -0.0295
-0.7 | -0.002601 | -0.008525 | -0.0306
-0.69 | -0.0023405 | -0.00882 | -0.03095
-0.68 | -0.0022135 | -0.00968 | -0.0272
-0.67 | -0.0019935 | -0.00976 | -0.0288
-0.66 | -0.002042 | -0.00816 | -0.02595
-0.65 | -0.001857 | -0.00729 | -0.02435
-0.64 | -0.0017005 | -0.00736 | -0.02425
-0.63 | -0.0016645 | -0.00691 | -0.023
-0.62 | -0.001753 | -0.00705 | -0.02215
-0.61 | -0.0016465 | -0.007415 | -0.02395
-0.6 | -0.001512 | -0.00707 | -0.0215
-0.59 | -0.001427 | -0.005875 | -0.01695
-0.58 | -0.0012685 | -0.005735 | -0.02025
-0.57 | -0.001279 | -0.006025 | -0.0218
-0.56 | -0.001243 | -0.005475 | -0.01875
-0.55 | -0.0011725 | -0.00492 | -0.01915
-0.54 | -0.001216 | -0.004585 | -0.018
-0.53 | -0.0010925 | -0.00485 | -0.014815
-0.52 | -0.0009 | -0.0052 | -0.017465
-0.51 | -0.0008095 | -0.004225 | -0.016265
-0.5 | -0.0007805 | -0.003845 | -0.01376
-0.49 | -0.0006985 | -0.003485 | -0.012355
-0.48 | -0.0006065 | -0.00334 | -0.01262
-0.47 | -0.000435 | -0.002875 | -0.0106
-0.46 | -0.0002355 | -0.001465 | -0.00579
-0.45 | -4e-06 | -0.00105 | -0.003925
-0.44 | 0.000325 | -0.000145 | -0.00041
-0.43 | 0.000676 | 0.00211 | 0.00469
-0.42 | 0.0012065 | 0.00406 | 0.01061
-0.41 | 0.001986 | 0.00644 | 0.020735
-0.4 | 0.0030975 | 0.00983 | 0.03602
-0.39 | 0.0045335 | 0.015025 | 0.05527
-0.38 | 0.006384 | 0.022385 | 0.084415
-0.37 | 0.0090615 | 0.03207 | 0.120765
-0.36 | 0.014534 | 0.045765 | 0.1672
-0.35 | 0.020098 | 0.063555 | 0.24205
-0.34 | 0.025805 | 0.088995 | 0.3425
-0.33 | 0.03566 | 0.12932 | 0.47185
-0.32 | 0.04922 | 0.177645 | 0.6628
-0.31 | 0.06834 | 0.24075 | 0.9437
-0.3 | 0.09387 | 0.3327 | 1.30485
-0.29 | 0.12808 | 0.46055 | 1.80245
-0.28 | 0.195235 | 0.63465 | 2.5001
-0.27 | 0.267395 | 0.8792 | 3.39
-0.26 | 0.3424 | 1.1926 | 4.6015
-0.25 | 0.4659 | 1.7095 | 6.253
-0.24 | 0.64025 | 2.29785 | 8.602
-0.23 | 0.8745 | 3.0235 | 11.654
-0.22 | 1.18415 | 4.1075 | 15.6595
-0.21 | 1.70685 | 5.578 | 20.904
-0.2 | 2.3097 | 7.4965 | 27.84
-0.19 | 3.0145 | 10.1025 | 37.275
-0.18 | 4.052 | 13.5375 | 48.425
-0.17 | 5.426 | 17.986 | 62.805
-0.16 | 7.2445 | 23.6 | 81.25
-0.15 | 9.7465 | 30.995 | 102.415
-0.14 | 12.9345 | 40.65 | 130.765
-0.13 | 17.157 | 52.24 | 160.495
-0.12 | 22.665 | 67.045 | 194.55
-0.11 | 29.55 | 85.77 | 233.3
-0.1 | 38.62 | 109.685 | 278.75
-0.09 | 49.615 | 136.02 | 328
-0.08 | 62.735 | 164.325 | 373.35
-0.07 | 79.405 | 201.15 | 425.65
-0.06 | 99.78 | 243.95 | 473.8
-0.05 | 120.745 | 286.9 | 527.05
-0.04 | 146.395 | 332.95 | 580.75
-0.03 | 176.7 | 382.5 | 628.3
-0.02 | 209.15 | 437.45 | 686.35
-0.01 | 243 | 492.4 | 737.65
0 | 276.7 | 543.15 | 774
0.01 | 309 | 586.3 | 813.5
0.02 | 347.4 | 638.75 | 868
0.03 | 383.9 | 686.45 | 901
0.04 | 408.7 | 729.95 | 929
0.05 | 436.35 | 781.5 | 966
0.06 | 460.65 | 823.5 | 999.5
0.07 | 480.3 | 857.5 | 1034
0.08 | 495.25 | 882 | 1050.5
0.09 | 500.5 | 919 | 1068.5
0.1 | 505.35 | 952.5 | 1099
0.11 | 513.5 | 978 | 1125
0.12 | 514 | 1000 | 1139
0.13 | 506 | 1022.5 | 1155.5
0.14 | 492.5 | 1039.5 | 1154.5
0.15 | 477 | 1058.5 | 1174
0.16 | 462 | 1080 | 1193
0.17 | 449 | 1080.5 | 1187
0.18 | 441.5 | 1094.5 | 1200.5
0.19 | 421.5 | 1114 | 1199.5
0.2 | 392 | 1121.5 | 1209.5
0.21 | 370 | 1135 | 1220
0.22 | 349.5 | 1129.5 | 1209
0.23 | 341 | 1129.5 | 1206
0.24 | 332 | 1144.5 | 1214.5
0.25 | 308 | 1141.5 | 1214
0.26 | 282 | 1132 | 1205.5
0.27 | 262.5 | 1126 | 1203
0.28 | 244 | 1127 | 1186
0.29 | 238.5 | 1130.5 | 1188
0.3 | 240.5 | 1126 | 1188.5
0.31 | 220 | 1102 | 1175.5
0.32 | 196.5 | 1099 | 1172.5
0.33 | 170.5 | 1096 | 1147
0.34 | 167 | 1080 | 1130
0.35 | 180 | 1073 | 1126
0.36 | 155.5 | 1056.5 | 1121.5
0.37 | 139 | 1035.5 | 1101.5
0.38 | 128 | 1019.5 | 1080
0.39 | 127.5 | 1004 | 1063.5
0.4 | 134.5 | 987 | 1047.5
0.41 | 119 | 967.5 | 1041
0.42 | 98.5 | 941.5 | 1013.5
0.43 | 91 | 919 | 990.5
0.44 | 105 | 900 | 977
0.45 | 106.5 | 875 | 946
0.46 | 92 | 846 | 938
0.47 | 71 | 818 | 925
0.48 | 70.5 | 794 | 880
0.49 | 84 | 772 | 855
0.5 | 87 | 759 | 850