## IDS-VDS Characteristic (mA-mm)
VGS (V) | VDS = 0.100 V | VDS = 0.500 V | VDS = 0.900 V
-0.75 | 0.0006451 | 0.0031001 | 0.011321
-0.74 | 0.00061 | 0.003003 | 0.010983
-0.73 | 0.0005866 | 0.0028966 | 0.010534
-0.72 | 0.0005505 | 0.0027867 | 0.010305
-0.71 | 0.0005287 | 0.0026392 | 0.009905
-0.7 | 0.0005044 | 0.0025499 | 0.00963
-0.69 | 0.00047326 | 0.0024558 | 0.009241
-0.68 | 0.00045182 | 0.0023554 | 0.008928
-0.67 | 0.00043096 | 0.002257 | 0.0087
-0.66 | 0.00040923 | 0.0021725 | 0.008439
-0.65 | 0.00039128 | 0.0020802 | 0.008119
-0.64 | 0.00037055 | 0.001998 | 0.007856
-0.63 | 0.00035275 | 0.0019135 | 0.007581
-0.62 | 0.00033479 | 0.001844 | 0.007318
-0.61 | 0.00032152 | 0.0017597 | 0.007096
-0.6 | 0.00030607 | 0.0016949 | 0.006825
-0.59 | 0.00028839 | 0.0016224 | 0.006604
-0.58 | 0.00027338 | 0.0015524 | 0.006389
-0.57 | 0.00026013 | 0.0014922 | 0.006183
-0.56 | 0.00024788 | 0.0014319 | 0.005979
-0.55 | 0.00023252 | 0.0013686 | 0.005792
-0.54 | 0.00022272 | 0.0013099 | 0.005568
-0.53 | 0.00021312 | 0.0012592 | 0.005413
-0.52 | 0.00020137 | 0.0012122 | 0.005235
-0.51 | 0.00019123 | 0.0011629 | 0.005
-0.5 | 0.00018335 | 0.0011097 | 0.0048553
-0.49 | 0.00017465 | 0.0010722 | 0.004677
-0.48 | 0.00016875 | 0.0010316 | 0.004565
-0.47 | 0.00016297 | 0.0010109 | 0.0044004
-0.46 | 0.00015973 | 0.0009821 | 0.0043194
-0.45 | 0.00015699 | 0.0009676 | 0.0042513
-0.44 | 0.00015553 | 0.00095 | 0.0041795
-0.43 | 0.00015924 | 0.0009592 | 0.0041977
-0.42 | 0.00016627 | 0.0009686 | 0.0042603
-0.41 | 0.0001799 | 0.0010004 | 0.0043706
-0.4 | 0.00020112 | 0.0010625 | 0.0045663
-0.39 | 0.00023311 | 0.0011646 | 0.0049015
-0.38 | 0.00028056 | 0.001325 | 0.0054444
-0.37 | 0.00034652 | 0.0015524 | 0.006292
-0.36 | 0.0004421 | 0.001878 | 0.00746
-0.35 | 0.0005817 | 0.0023393 | 0.00916
-0.34 | 0.0007696 | 0.0030053 | 0.011588
-0.33 | 0.0010309 | 0.0039042 | 0.015037
-0.32 | 0.0013909 | 0.0052014 | 0.019902
-0.31 | 0.0018898 | 0.00717 | 0.026727
-0.3 | 0.002587 | 0.009676 | 0.03631
-0.29 | 0.0035536 | 0.013073 | 0.049693
-0.28 | 0.0048515 | 0.017903 | 0.06844
-0.27 | 0.007141 | 0.024568 | 0.09326
-0.26 | 0.00976 | 0.033699 | 0.1285
-0.25 | 0.013383 | 0.04625 | 0.17635
-0.24 | 0.01821 | 0.06439 | 0.24087
-0.23 | 0.025071 | 0.08761 | 0.33148
-0.22 | 0.034278 | 0.11968 | 0.45058
-0.21 | 0.046865 | 0.16278 | 0.6107
-0.2 | 0.06599 | 0.22171 | 0.8326
-0.19 | 0.08965 | 0.30048 | 1.119
-0.18 | 0.1221 | 0.40818 | 1.5108
-0.17 | 0.16575 | 0.54938 | 2.0159
-0.16 | 0.22341 | 0.7406 | 2.665
-0.15 | 0.30154 | 0.9904 | 3.5175
-0.14 | 0.40639 | 1.3168 | 4.6109
-0.13 | 0.54567 | 1.7481 | 5.988
-0.12 | 0.7315 | 2.3137 | 7.613
-0.11 | 0.9751 | 3.0259 | 9.673
-0.1 | 1.2954 | 3.923 | 12.116
-0.09 | 1.714 | 5.0985 | 15.055
-0.08 | 2.2503 | 6.522 | 18.45
-0.07 | 2.9261 | 8.284 | 22.247
-0.06 | 3.7791 | 10.412 | 26.625
-0.05 | 4.8436 | 12.939 | 31.558
-0.04 | 6.121 | 15.963 | 37.025
-0.03 | 7.685 | 19.444 | 42.876
-0.02 | 9.56 | 23.442 | 49.285
-0.01 | 11.791 | 27.986 | 56.278
0 | 14.338 | 33.045 | 63.8
0.01 | 17.226 | 38.616 | 71.69
0.02 | 20.454 | 44.631 | 79.87
0.03 | 24.099 | 51.317 | 88.59
0.04 | 27.982 | 58.28 | 97.69
0.05 | 32.243 | 65.81 | 107.09
0.06 | 36.66 | 73.61 | 116.75
0.07 | 41.341 | 81.94 | 126.95
0.08 | 46.18 | 90.6 | 137.05
0.09 | 51.114 | 99.56 | 147.71
0.1 | 56.18 | 108.76 | 158.51
0.11 | 61.15 | 118.31 | 169.45
0.12 | 66.36 | 128.14 | 180.82
0.13 | 71.38 | 138.13 | 192
0.14 | 76.32 | 148.43 | 203.47
0.15 | 81.07 | 158.65 | 215.12
0.16 | 85.77 | 169.44 | 226.89
0.17 | 90.36 | 180.24 | 238.59
0.18 | 94.81 | 191.01 | 250.5
0.19 | 99.07 | 202 | 262.35
0.2 | 103.19 | 212.98 | 274.38
0.21 | 106.99 | 224.22 | 286.55
0.22 | 110.5 | 235.49 | 298.36
0.23 | 113.81 | 246.72 | 310.58
0.24 | 117.23 | 257.84 | 322.6
0.25 | 120.58 | 269.27 | 334.71
0.26 | 123.5 | 280.5 | 346.85
0.27 | 126.13 | 291.87 | 358.63
0.28 | 128.59 | 303.18 | 370.73
0.29 | 130.78 | 314.17 | 382.52
0.3 | 133.35 | 325.56 | 394.39
0.31 | 135.57 | 336.69 | 406.13
0.32 | 137.67 | 347.62 | 417.76
0.33 | 139.47 | 358.7 | 429.38
0.34 | 140.94 | 369.39 | 440.76
0.35 | 142.94 | 380.2 | 452.09
0.36 | 144.66 | 390.69 | 463.2
0.37 | 146.01 | 401.25 | 474.41
0.38 | 147.25 | 411.49 | 485.38
0.39 | 148.62 | 421.66 | 496.08
0.4 | 150.12 | 431.56 | 506.79
0.41 | 151.28 | 441.28 | 517.04
0.42 | 152.11 | 450.98 | 527.57
0.43 | 152.82 | 460.2 | 537.63
0.44 | 154.34 | 469.41 | 547.54
0.45 | 155.29 | 478.21 | 557.2
0.46 | 156.07 | 486.9 | 566.77
0.47 | 156.75 | 495.32 | 575.8
0.48 | 157.45 | 503.43 | 584.8
0.49 | 158.49 | 511.25 | 594
0.5 | 159.3 | 518.74 | 602.6

## Tranconductance (mS-mm)
VGS (V) | VDS = 0.100 V | VDS = 0.500 V | VDS = 0.900 V
-0.75 | -0.00351 | -0.00971 | -0.0338
-0.74 | -0.002925 | -0.010175 | -0.03935
-0.73 | -0.002975 | -0.010815 | -0.0339
-0.72 | -0.002895 | -0.01287 | -0.03145
-0.71 | -0.002305 | -0.01184 | -0.03375
-0.7 | -0.002772 | -0.00917 | -0.0332
-0.69 | -0.002629 | -0.009725 | -0.0351
-0.68 | -0.002115 | -0.00994 | -0.02705
-0.67 | -0.0021295 | -0.009145 | -0.02445
-0.66 | -0.001984 | -0.00884 | -0.02905
-0.65 | -0.001934 | -0.008725 | -0.02915
-0.64 | -0.0019265 | -0.008335 | -0.0269
-0.63 | -0.001788 | -0.0077 | -0.0269
-0.62 | -0.0015615 | -0.00769 | -0.02425
-0.61 | -0.001436 | -0.007455 | -0.02465
-0.6 | -0.0016565 | -0.006865 | -0.0246
-0.59 | -0.0016345 | -0.007125 | -0.0218
-0.58 | -0.001413 | -0.00651 | -0.02105
-0.57 | -0.001275 | -0.006025 | -0.0205
-0.56 | -0.0013805 | -0.00618 | -0.01955
-0.55 | -0.001258 | -0.0061 | -0.02055
-0.54 | -0.00097 | -0.00547 | -0.01895
-0.53 | -0.0010675 | -0.004885 | -0.01665
-0.52 | -0.0010945 | -0.004815 | -0.02065
-0.51 | -0.000901 | -0.005125 | -0.018985
-0.5 | -0.000829 | -0.004535 | -0.01615
-0.49 | -0.00073 | -0.003905 | -0.014515
-0.48 | -0.000584 | -0.003065 | -0.01383
-0.47 | -0.000451 | -0.002475 | -0.01228
-0.46 | -0.000299 | -0.002165 | -0.007455
-0.45 | -0.00021 | -0.001605 | -0.006995
-0.44 | 0.0001125 | -0.00042 | -0.00268
-0.43 | 0.000537 | 0.00093 | 0.00404
-0.42 | 0.001033 | 0.00206 | 0.008645
-0.41 | 0.0017425 | 0.004695 | 0.0153
-0.4 | 0.0026605 | 0.00821 | 0.026545
-0.39 | 0.003972 | 0.013125 | 0.043905
-0.38 | 0.0056705 | 0.01939 | 0.069525
-0.37 | 0.008077 | 0.02765 | 0.10078
-0.36 | 0.011759 | 0.039345 | 0.1434
-0.35 | 0.016375 | 0.056365 | 0.2064
-0.34 | 0.02246 | 0.078245 | 0.29385
-0.33 | 0.031065 | 0.109805 | 0.4157
-0.32 | 0.042945 | 0.16329 | 0.5845
-0.31 | 0.059805 | 0.22373 | 0.8204
-0.3 | 0.08319 | 0.29515 | 1.1483
-0.29 | 0.113225 | 0.41135 | 1.6065
-0.28 | 0.17937 | 0.57475 | 2.17835
-0.27 | 0.245425 | 0.7898 | 3.003
-0.26 | 0.3121 | 1.0841 | 4.1545
-0.25 | 0.4225 | 1.53455 | 5.6185
-0.24 | 0.5844 | 2.068 | 7.7565
-0.23 | 0.8034 | 2.7645 | 10.4855
-0.22 | 1.0897 | 3.7585 | 13.961
-0.21 | 1.5856 | 5.1015 | 19.101
-0.2 | 2.13925 | 6.885 | 25.415
-0.19 | 2.8055 | 9.3235 | 33.91
-0.18 | 3.805 | 12.445 | 44.845
-0.17 | 5.0655 | 16.621 | 57.71
-0.16 | 6.7895 | 22.051 | 75.08
-0.15 | 9.149 | 28.81 | 97.295
-0.14 | 12.2065 | 37.885 | 123.525
-0.13 | 16.2555 | 49.845 | 150.105
-0.12 | 21.4715 | 63.89 | 184.25
-0.11 | 28.195 | 80.465 | 225.15
-0.1 | 36.945 | 103.63 | 269.1
-0.09 | 47.745 | 129.95 | 316.7
-0.08 | 60.605 | 159.275 | 359.6
-0.07 | 76.44 | 194.5 | 408.75
-0.06 | 95.875 | 232.75 | 465.55
-0.05 | 117.095 | 277.55 | 520
-0.04 | 142.07 | 325.25 | 565.9
-0.03 | 171.95 | 373.95 | 613
-0.02 | 205.3 | 427.1 | 670.1
-0.01 | 238.9 | 480.15 | 725.75
0 | 271.75 | 531.5 | 770.6
0.01 | 305.8 | 579.3 | 803.5
0.02 | 343.65 | 635.05 | 845
0.03 | 376.4 | 682.45 | 891
0.04 | 407.2 | 724.65 | 925
0.05 | 433.9 | 766.5 | 953
0.06 | 454.9 | 806.5 | 993
0.07 | 476 | 849.5 | 1015
0.08 | 488.65 | 881 | 1038
0.09 | 500 | 908 | 1073
0.1 | 501.8 | 937.5 | 1087
0.11 | 509 | 969 | 1115.5
0.12 | 511.5 | 991 | 1127.5
0.13 | 498 | 1014.5 | 1132.5
0.14 | 484.5 | 1026 | 1156
0.15 | 472.5 | 1050.5 | 1171
0.16 | 464.5 | 1079.5 | 1173.5
0.17 | 452 | 1078.5 | 1180.5
0.18 | 435.5 | 1088 | 1188
0.19 | 419 | 1098.5 | 1194
0.2 | 396 | 1111 | 1210
0.21 | 365.5 | 1125.5 | 1199
0.22 | 341 | 1125 | 1201.5
0.23 | 336.5 | 1117.5 | 1212
0.24 | 338.5 | 1127.5 | 1206.5
0.25 | 313.5 | 1133 | 1212.5
0.26 | 277.5 | 1130 | 1196
0.27 | 254.5 | 1134 | 1194
0.28 | 232.5 | 1115 | 1194.5
0.29 | 238 | 1119 | 1183
0.3 | 239.5 | 1126 | 1180.5
0.31 | 216 | 1103 | 1168.5
0.32 | 195 | 1100.5 | 1162.5
0.33 | 163.5 | 1088.5 | 1150
0.34 | 173.5 | 1075 | 1135.5
0.35 | 186 | 1065 | 1122
0.36 | 153.5 | 1052.5 | 1116
0.37 | 129.5 | 1040 | 1109
0.38 | 130.5 | 1020.5 | 1083.5
0.39 | 143.5 | 1003.5 | 1070.5
0.4 | 133 | 981 | 1048
0.41 | 99.5 | 971 | 1039
0.42 | 77 | 946 | 1029.5
0.43 | 111.5 | 921.5 | 998.5
0.44 | 123.5 | 900.5 | 978.5
0.45 | 86.5 | 874.5 | 961.5
0.46 | 73 | 855.5 | 930
0.47 | 69 | 826.5 | 901.5
0.48 | 87 | 796.5 | 910
0.49 | 92.5 | 765.5 | 890
0.5 | 81 | 749 | 860