## IDS-VDS Characteristic (mA-mm)
VGS (V) | VDS = 0.100 V | VDS = 0.500 V | VDS = 0.900 V
-0.75 | 0.0006543 | 0.003392 | 0.01304
-0.74 | 0.0006201 | 0.0032459 | 0.012636
-0.73 | 0.0005907 | 0.0030958 | 0.012216
-0.72 | 0.0005578 | 0.0029819 | 0.011781
-0.71 | 0.0005302 | 0.0028603 | 0.011323
-0.7 | 0.0005036 | 0.0027457 | 0.010968
-0.69 | 0.00047524 | 0.0026318 | 0.010639
-0.68 | 0.00045026 | 0.0025084 | 0.010251
-0.67 | 0.00042832 | 0.0024092 | 0.009844
-0.66 | 0.00040744 | 0.0023182 | 0.009559
-0.65 | 0.00038647 | 0.0022094 | 0.009199
-0.64 | 0.00036489 | 0.002124 | 0.008893
-0.63 | 0.00034891 | 0.0020318 | 0.008618
-0.62 | 0.00032722 | 0.0019418 | 0.008268
-0.61 | 0.00031313 | 0.001851 | 0.008009
-0.6 | 0.00029644 | 0.0017712 | 0.007705
-0.59 | 0.00028029 | 0.0016957 | 0.007398
-0.58 | 0.00026724 | 0.0016362 | 0.007179
-0.57 | 0.00025358 | 0.0015716 | 0.006889
-0.56 | 0.00023972 | 0.0014967 | 0.006642
-0.55 | 0.00022642 | 0.001431 | 0.006435
-0.54 | 0.00021601 | 0.0013712 | 0.006216
-0.53 | 0.00020295 | 0.0013188 | 0.006007
-0.52 | 0.00019276 | 0.0012634 | 0.00577
-0.51 | 0.00018179 | 0.0012071 | 0.005547
-0.5 | 0.00017496 | 0.0011606 | 0.005344
-0.49 | 0.0001663 | 0.0011127 | 0.005179
-0.48 | 0.00015849 | 0.0010688 | 0.004995
-0.47 | 0.00015211 | 0.0010346 | 0.004863
-0.46 | 0.00014849 | 0.0010023 | 0.0047024
-0.45 | 0.00014495 | 0.0009702 | 0.0045804
-0.44 | 0.00014438 | 0.000955 | 0.0044871
-0.43 | 0.00014734 | 0.0009488 | 0.0044403
-0.42 | 0.00015367 | 0.0009623 | 0.004432
-0.41 | 0.00016548 | 0.0009878 | 0.0045064
-0.4 | 0.00018527 | 0.0010385 | 0.004647
-0.39 | 0.00021417 | 0.0011286 | 0.004928
-0.38 | 0.00025749 | 0.0012635 | 0.0053628
-0.37 | 0.00031713 | 0.001459 | 0.006128
-0.36 | 0.00040471 | 0.001745 | 0.007115
-0.35 | 0.00052701 | 0.002162 | 0.008588
-0.34 | 0.0007457 | 0.0027467 | 0.01069
-0.33 | 0.0009982 | 0.0035654 | 0.013748
-0.32 | 0.0013465 | 0.0047111 | 0.018091
-0.31 | 0.0018329 | 0.006518 | 0.024051
-0.3 | 0.0025045 | 0.008767 | 0.032665
-0.29 | 0.0034262 | 0.01188 | 0.044537
-0.28 | 0.0047013 | 0.016257 | 0.06137
-0.27 | 0.006778 | 0.022241 | 0.08436
-0.26 | 0.009293 | 0.030528 | 0.11618
-0.25 | 0.01268 | 0.041955 | 0.15885
-0.24 | 0.017403 | 0.0582 | 0.21898
-0.23 | 0.023865 | 0.07988 | 0.30013
-0.22 | 0.032699 | 0.10855 | 0.4112
-0.21 | 0.044497 | 0.14869 | 0.56026
-0.2 | 0.06262 | 0.20266 | 0.7616
-0.19 | 0.08513 | 0.27641 | 1.0315
-0.18 | 0.11633 | 0.37418 | 1.3877
-0.17 | 0.15721 | 0.5051 | 1.8617
-0.16 | 0.21364 | 0.6834 | 2.4734
-0.15 | 0.28846 | 0.9144 | 3.2587
-0.14 | 0.38908 | 1.2296 | 4.2773
-0.13 | 0.52199 | 1.6285 | 5.5645
-0.12 | 0.7001 | 2.1506 | 7.171
-0.11 | 0.9342 | 2.8231 | 9.118
-0.1 | 1.2438 | 3.6774 | 11.448
-0.09 | 1.6453 | 4.7839 | 14.279
-0.08 | 2.1605 | 6.138 | 17.492
-0.07 | 2.8159 | 7.838 | 21.227
-0.06 | 3.6348 | 9.811 | 25.503
-0.05 | 4.6856 | 12.318 | 30.307
-0.04 | 5.918 | 15.177 | 35.526
-0.03 | 7.437 | 18.6 | 41.395
-0.02 | 9.296 | 22.44 | 47.641
-0.01 | 11.434 | 26.812 | 54.48
0 | 13.982 | 31.829 | 61.91
0.01 | 16.813 | 37.23 | 69.73
0.02 | 19.999 | 43.252 | 77.68
0.03 | 23.577 | 49.679 | 86.39
0.04 | 27.459 | 56.702 | 95.35
0.05 | 31.61 | 63.95 | 104.64
0.06 | 36.016 | 71.87 | 114.41
0.07 | 40.694 | 80.13 | 124.27
0.08 | 45.474 | 88.62 | 134.52
0.09 | 50.445 | 97.49 | 144.99
0.1 | 55.492 | 106.71 | 155.73
0.11 | 60.43 | 116.22 | 166.7
0.12 | 65.56 | 126.03 | 177.89
0.13 | 70.57 | 136.03 | 189.18
0.14 | 75.52 | 146.05 | 200.58
0.15 | 80.34 | 156.51 | 212.18
0.16 | 85.11 | 167.13 | 223.84
0.17 | 89.74 | 177.8 | 235.6
0.18 | 94.17 | 188.73 | 247.53
0.19 | 98.37 | 199.46 | 259.39
0.2 | 102.34 | 210.65 | 271.29
0.21 | 106.19 | 221.9 | 283.35
0.22 | 109.84 | 232.96 | 295.41
0.23 | 113.38 | 244.31 | 307.5
0.24 | 116.83 | 255.49 | 319.49
0.25 | 119.85 | 266.84 | 331.8
0.26 | 122.68 | 278.24 | 343.59
0.27 | 125.42 | 289.39 | 355.64
0.28 | 127.93 | 300.56 | 367.51
0.29 | 130.66 | 311.81 | 379.5
0.3 | 132.93 | 323.08 | 391.34
0.31 | 135 | 334.25 | 403.06
0.32 | 136.95 | 345.35 | 414.65
0.33 | 138.84 | 356.09 | 426.26
0.34 | 140.75 | 367.07 | 437.76
0.35 | 142.54 | 377.71 | 448.97
0.36 | 143.96 | 388.35 | 460.27
0.37 | 145.42 | 398.92 | 471.49
0.38 | 147.07 | 409.17 | 482.4
0.39 | 148.39 | 419.26 | 493.25
0.4 | 149.57 | 429.26 | 503.74
0.41 | 150.58 | 439.08 | 514.29
0.42 | 151.54 | 448.6 | 524.7
0.43 | 153.06 | 457.99 | 534.81
0.44 | 153.94 | 467.11 | 544.82
0.45 | 154.75 | 476.08 | 554.42
0.46 | 155.56 | 484.86 | 564.06
0.47 | 156.47 | 493.11 | 573.1
0.48 | 157.51 | 501.25 | 582.2
0.49 | 158.19 | 509.18 | 591.2
0.5 | 158.69 | 516.82 | 599.8

## Tranconductance (mS-mm)
VGS (V) | VDS = 0.100 V | VDS = 0.500 V | VDS = 0.900 V
-0.75 | -0.00342 | -0.01461 | -0.0404
-0.74 | -0.00318 | -0.01481 | -0.0412
-0.73 | -0.003115 | -0.0132 | -0.04275
-0.72 | -0.003025 | -0.011775 | -0.04465
-0.71 | -0.00271 | -0.01181 | -0.04065
-0.7 | -0.002748 | -0.011425 | -0.0342
-0.69 | -0.002667 | -0.011865 | -0.03585
-0.68 | -0.002346 | -0.01113 | -0.03975
-0.67 | -0.002141 | -0.00951 | -0.0346
-0.66 | -0.0020925 | -0.00999 | -0.03225
-0.65 | -0.0021275 | -0.00971 | -0.0333
-0.64 | -0.001878 | -0.00888 | -0.02905
-0.63 | -0.0018835 | -0.00911 | -0.03125
-0.62 | -0.001789 | -0.00904 | -0.03045
-0.61 | -0.001539 | -0.00853 | -0.02815
-0.6 | -0.001642 | -0.007765 | -0.03055
-0.59 | -0.00146 | -0.00675 | -0.0263
-0.58 | -0.0013355 | -0.006205 | -0.02545
-0.57 | -0.001376 | -0.006975 | -0.02685
-0.56 | -0.001358 | -0.00703 | -0.0227
-0.55 | -0.0011855 | -0.006275 | -0.0213
-0.54 | -0.0011735 | -0.00561 | -0.0214
-0.53 | -0.0011625 | -0.00539 | -0.0223
-0.52 | -0.001058 | -0.005585 | -0.023
-0.51 | -0.00089 | -0.00514 | -0.0213
-0.5 | -0.0007745 | -0.00472 | -0.0184
-0.49 | -0.0008235 | -0.00459 | -0.01745
-0.48 | -0.0007095 | -0.003905 | -0.0158
-0.47 | -0.0005 | -0.003325 | -0.01463
-0.46 | -0.000358 | -0.00322 | -0.01413
-0.45 | -0.0002055 | -0.002365 | -0.010765
-0.44 | 0.0001195 | -0.00107 | -0.007005
-0.43 | 0.0004645 | 0.000365 | -0.002755
-0.42 | 0.000907 | 0.00195 | 0.003305
-0.41 | 0.00158 | 0.00381 | 0.01075
-0.4 | 0.0024345 | 0.00704 | 0.02108
-0.39 | 0.003611 | 0.01125 | 0.03579
-0.38 | 0.005148 | 0.01652 | 0.06
-0.37 | 0.007361 | 0.024075 | 0.08761
-0.36 | 0.010494 | 0.03515 | 0.123
-0.35 | 0.0170495 | 0.050085 | 0.17875
-0.34 | 0.0235595 | 0.07017 | 0.258
-0.33 | 0.03004 | 0.09822 | 0.37005
-0.32 | 0.041735 | 0.14763 | 0.51515
-0.31 | 0.0579 | 0.202795 | 0.7287
-0.3 | 0.079665 | 0.2681 | 1.0243
-0.29 | 0.10984 | 0.3745 | 1.43525
-0.28 | 0.16759 | 0.51805 | 1.99115
-0.27 | 0.229585 | 0.71355 | 2.7405
-0.26 | 0.2951 | 0.9857 | 3.7245
-0.25 | 0.4055 | 1.3836 | 5.14
-0.24 | 0.55925 | 1.89625 | 7.064
-0.23 | 0.7648 | 2.5175 | 9.611
-0.22 | 1.0316 | 3.4405 | 13.0065
-0.21 | 1.49605 | 4.7055 | 17.52
-0.2 | 2.03165 | 6.386 | 23.562
-0.19 | 2.6855 | 8.576 | 31.305
-0.18 | 3.604 | 11.4345 | 41.51
-0.17 | 4.8655 | 15.461 | 54.285
-0.16 | 6.5625 | 20.465 | 69.85
-0.15 | 8.772 | 27.31 | 90.195
-0.14 | 11.6765 | 35.705 | 115.29
-0.13 | 15.551 | 46.05 | 144.685
-0.12 | 20.6105 | 59.73 | 177.675
-0.11 | 27.185 | 76.34 | 213.85
-0.1 | 35.555 | 98.04 | 258.05
-0.09 | 45.835 | 123.03 | 302.2
-0.08 | 58.53 | 152.705 | 347.4
-0.07 | 73.715 | 183.65 | 400.55
-0.06 | 93.485 | 224 | 454
-0.05 | 114.16 | 268.3 | 501.15
-0.04 | 137.57 | 314.1 | 554.4
-0.03 | 168.9 | 363.15 | 605.75
-0.02 | 199.85 | 410.6 | 654.25
-0.01 | 234.3 | 469.45 | 713.45
0 | 268.95 | 520.9 | 762.5
0.01 | 300.85 | 571.15 | 788.5
0.02 | 338.2 | 622.45 | 833
0.03 | 373 | 672.5 | 883.5
0.04 | 401.65 | 713.55 | 912.5
0.05 | 427.85 | 758.4 | 953
0.06 | 454.2 | 809 | 981.5
0.07 | 472.9 | 837.5 | 1005.5
0.08 | 487.55 | 868 | 1036
0.09 | 500.9 | 904.5 | 1060.5
0.1 | 499.25 | 936.5 | 1085.5
0.11 | 503.4 | 966 | 1108
0.12 | 507 | 990.5 | 1124
0.13 | 498 | 1001 | 1134.5
0.14 | 488.5 | 1024 | 1150
0.15 | 479.5 | 1054 | 1163
0.16 | 470 | 1064.5 | 1171
0.17 | 453 | 1080 | 1184.5
0.18 | 431.5 | 1083 | 1189.5
0.19 | 408.5 | 1096 | 1188
0.2 | 391 | 1122 | 1198
0.21 | 375 | 1115.5 | 1206
0.22 | 359.5 | 1120.5 | 1207.5
0.23 | 349.5 | 1126.5 | 1204
0.24 | 323.5 | 1126.5 | 1215
0.25 | 292.5 | 1137.5 | 1205
0.26 | 278.5 | 1127.5 | 1192
0.27 | 262.5 | 1116 | 1196
0.28 | 262 | 1121 | 1193
0.29 | 250 | 1126 | 1191.5
0.3 | 217 | 1122 | 1178
0.31 | 201 | 1113.5 | 1165.5
0.32 | 192 | 1092 | 1160
0.33 | 190 | 1086 | 1155.5
0.34 | 185 | 1081 | 1135.5
0.35 | 160.5 | 1064 | 1125.5
0.36 | 144 | 1060.5 | 1126
0.37 | 155.5 | 1041 | 1106.5
0.38 | 148.5 | 1017 | 1088
0.39 | 125 | 1004.5 | 1067
0.4 | 109.5 | 991 | 1052
0.41 | 98.5 | 967 | 1048
0.42 | 124 | 945.5 | 1026
0.43 | 120 | 925.5 | 1006
0.44 | 84.5 | 904.5 | 980.5
0.45 | 81 | 887.5 | 962
0.46 | 86 | 851.5 | 934
0.47 | 97.5 | 819.5 | 907
0.48 | 86 | 803.5 | 905
0.49 | 59 | 778.5 | 880
0.5 | 50 | 764 | 860