## IDS-VDS Characteristic (mA-mm)
VGS (V) | VDS = 0.100 V | VDS = 0.500 V | VDS = 0.900 V
-0.75 | 0.0006644 | 0.0034643 | 0.013257
-0.74 | 0.0006345 | 0.0033048 | 0.012841
-0.73 | 0.000599 | 0.0031783 | 0.012401
-0.72 | 0.0005701 | 0.0030627 | 0.011949
-0.71 | 0.0005445 | 0.0029412 | 0.011591
-0.7 | 0.0005153 | 0.0028086 | 0.011188
-0.69 | 0.00048724 | 0.0026762 | 0.010783
-0.68 | 0.00046418 | 0.0025822 | 0.010427
-0.67 | 0.00043792 | 0.0024709 | 0.0101
-0.66 | 0.0004151 | 0.0023739 | 0.009683
-0.65 | 0.00039516 | 0.0022711 | 0.009356
-0.64 | 0.00037545 | 0.0021708 | 0.009042
-0.63 | 0.00035602 | 0.0020852 | 0.008726
-0.62 | 0.0003396 | 0.0019999 | 0.00843
-0.61 | 0.00032203 | 0.0018974 | 0.008136
-0.6 | 0.00030675 | 0.0018478 | 0.007895
-0.59 | 0.00029046 | 0.0017513 | 0.007596
-0.58 | 0.00027366 | 0.0016831 | 0.007333
-0.57 | 0.00025851 | 0.001608 | 0.007026
-0.56 | 0.00024541 | 0.0015308 | 0.006797
-0.55 | 0.00023361 | 0.0014826 | 0.006565
-0.54 | 0.00022161 | 0.0014167 | 0.006316
-0.53 | 0.00020927 | 0.0013474 | 0.006078
-0.52 | 0.00019775 | 0.0012975 | 0.005853
-0.51 | 0.0001881 | 0.0012479 | 0.005664
-0.5 | 0.00017868 | 0.0011985 | 0.005457
-0.49 | 0.0001729 | 0.0011535 | 0.005289
-0.48 | 0.00016592 | 0.001104 | 0.00513
-0.47 | 0.00015948 | 0.0010667 | 0.0049293
-0.46 | 0.0001535 | 0.001041 | 0.004789
-0.45 | 0.00015132 | 0.0010123 | 0.0046754
-0.44 | 0.00015008 | 0.0009888 | 0.0045804
-0.43 | 0.00015317 | 0.0009777 | 0.0045298
-0.42 | 0.00015862 | 0.0009848 | 0.0045367
-0.41 | 0.00017062 | 0.0010065 | 0.0045887
-0.4 | 0.00018876 | 0.001062 | 0.0047011
-0.39 | 0.00021689 | 0.0011416 | 0.004987
-0.38 | 0.00025839 | 0.0012714 | 0.0054417
-0.37 | 0.00031818 | 0.0014618 | 0.006146
-0.36 | 0.00040235 | 0.001746 | 0.007094
-0.35 | 0.00052323 | 0.0021456 | 0.008549
-0.34 | 0.0007393 | 0.0027236 | 0.010613
-0.33 | 0.0009859 | 0.0035099 | 0.013624
-0.32 | 0.0013328 | 0.0046502 | 0.017821
-0.31 | 0.0018006 | 0.006402 | 0.023803
-0.3 | 0.0024683 | 0.008629 | 0.032191
-0.29 | 0.0033815 | 0.011663 | 0.043827
-0.28 | 0.0046286 | 0.015989 | 0.06037
-0.27 | 0.00667 | 0.021999 | 0.08298
-0.26 | 0.009126 | 0.030165 | 0.11398
-0.25 | 0.012503 | 0.041208 | 0.15711
-0.24 | 0.01711 | 0.056586 | 0.21586
-0.23 | 0.023545 | 0.07941 | 0.29571
-0.22 | 0.032216 | 0.10838 | 0.40499
-0.21 | 0.044138 | 0.14683 | 0.55178
-0.2 | 0.06185 | 0.20031 | 0.752
-0.19 | 0.08426 | 0.2728 | 1.0146
-0.18 | 0.11486 | 0.37119 | 1.3711
-0.17 | 0.15588 | 0.4995 | 1.8355
-0.16 | 0.21071 | 0.6764 | 2.444
-0.15 | 0.28497 | 0.9098 | 3.2281
-0.14 | 0.38576 | 1.2102 | 4.2421
-0.13 | 0.51802 | 1.6092 | 5.5002
-0.12 | 0.6936 | 2.1287 | 7.104
-0.11 | 0.9265 | 2.8068 | 9.041
-0.1 | 1.2364 | 3.6463 | 11.36
-0.09 | 1.6327 | 4.7338 | 14.161
-0.08 | 2.149 | 6.088 | 17.353
-0.07 | 2.807 | 7.742 | 21.081
-0.06 | 3.6287 | 9.808 | 25.371
-0.05 | 4.6799 | 12.181 | 30.055
-0.04 | 5.888 | 15.098 | 35.311
-0.03 | 7.419 | 18.439 | 41.09
-0.02 | 9.26 | 22.312 | 47.388
-0.01 | 11.422 | 26.788 | 54.147
0 | 13.899 | 31.692 | 61.55
0.01 | 16.782 | 37.119 | 69.28
0.02 | 19.957 | 43.001 | 77.4
0.03 | 23.52 | 49.614 | 85.98
0.04 | 27.404 | 56.43 | 94.93
0.05 | 31.532 | 63.89 | 104.18
0.06 | 35.954 | 71.57 | 113.83
0.07 | 40.596 | 79.93 | 123.72
0.08 | 45.424 | 88.34 | 134.08
0.09 | 50.37 | 97.27 | 144.52
0.1 | 55.401 | 106.41 | 155.16
0.11 | 60.35 | 115.84 | 166.19
0.12 | 65.46 | 125.69 | 177.28
0.13 | 70.46 | 135.71 | 188.69
0.14 | 75.42 | 145.85 | 200.08
0.15 | 80.25 | 156.05 | 211.64
0.16 | 85.05 | 166.73 | 223.34
0.17 | 89.68 | 177.49 | 235.08
0.18 | 94.07 | 188.23 | 246.97
0.19 | 98.27 | 199.31 | 258.9
0.2 | 102.24 | 210.14 | 270.92
0.21 | 106.19 | 221.51 | 282.93
0.22 | 109.78 | 232.64 | 295.05
0.23 | 113.36 | 243.88 | 307.14
0.24 | 116.69 | 255.15 | 319.14
0.25 | 119.77 | 266.5 | 331.35
0.26 | 122.69 | 277.9 | 343.27
0.27 | 125.46 | 289.1 | 355.29
0.28 | 128.01 | 300.43 | 367.14
0.29 | 130.58 | 311.46 | 379.05
0.3 | 133.04 | 322.82 | 390.97
0.31 | 135.08 | 333.96 | 402.7
0.32 | 137.05 | 344.95 | 414.43
0.33 | 138.92 | 356.08 | 426.03
0.34 | 140.71 | 366.71 | 437.5
0.35 | 142.7 | 377.47 | 448.65
0.36 | 144.14 | 388.11 | 459.99
0.37 | 145.53 | 398.66 | 471.17
0.38 | 147.01 | 409.01 | 482.14
0.39 | 148.37 | 419.05 | 492.96
0.4 | 149.71 | 429 | 503.4
0.41 | 150.74 | 438.78 | 513.97
0.42 | 151.77 | 448.58 | 524.38
0.43 | 152.94 | 457.83 | 534.45
0.44 | 154.19 | 467.02 | 544.41
0.45 | 154.96 | 475.83 | 554.09
0.46 | 155.8 | 484.64 | 563.75
0.47 | 156.67 | 493.05 | 572.8
0.48 | 157.49 | 501.07 | 581.8
0.49 | 158.56 | 509.06 | 590.8
0.5 | 159 | 516.66 | 599.6

## Tranconductance (mS-mm)
VGS (V) | VDS = 0.100 V | VDS = 0.500 V | VDS = 0.900 V
-0.75 | -0.00299 | -0.01595 | -0.0416
-0.74 | -0.00327 | -0.0143 | -0.0428
-0.73 | -0.00322 | -0.012105 | -0.0446
-0.72 | -0.002725 | -0.011855 | -0.0405
-0.71 | -0.00274 | -0.012705 | -0.03805
-0.7 | -0.002863 | -0.01325 | -0.0404
-0.69 | -0.002556 | -0.01132 | -0.03805
-0.68 | -0.002466 | -0.010265 | -0.03415
-0.67 | -0.002454 | -0.010415 | -0.0372
-0.66 | -0.002138 | -0.00999 | -0.0372
-0.65 | -0.0019825 | -0.010155 | -0.03205
-0.64 | -0.001957 | -0.009295 | -0.0315
-0.63 | -0.0017925 | -0.008545 | -0.0306
-0.62 | -0.0016995 | -0.00939 | -0.0295
-0.61 | -0.0016425 | -0.007605 | -0.02675
-0.6 | -0.0015785 | -0.007305 | -0.027
-0.59 | -0.0016545 | -0.008235 | -0.0281
-0.58 | -0.0015975 | -0.007165 | -0.0285
-0.57 | -0.0014125 | -0.007615 | -0.0268
-0.56 | -0.001245 | -0.00627 | -0.02305
-0.55 | -0.00119 | -0.005705 | -0.02405
-0.54 | -0.001217 | -0.00676 | -0.02435
-0.53 | -0.001193 | -0.00596 | -0.02315
-0.52 | -0.0010585 | -0.004975 | -0.0207
-0.51 | -0.0009535 | -0.00495 | -0.0198
-0.5 | -0.00076 | -0.00472 | -0.01875
-0.49 | -0.000638 | -0.004725 | -0.01635
-0.48 | -0.000671 | -0.00434 | -0.017985
-0.47 | -0.000621 | -0.00315 | -0.01705
-0.46 | -0.000408 | -0.00272 | -0.012695
-0.45 | -0.000171 | -0.00261 | -0.01043
-0.44 | 9.25e-05 | -0.00173 | -0.00728
-0.43 | 0.000427 | -0.0002 | -0.002185
-0.42 | 0.0008725 | 0.00144 | 0.002945
-0.41 | 0.001507 | 0.00386 | 0.00822
-0.4 | 0.0023135 | 0.006755 | 0.019915
-0.39 | 0.0034815 | 0.01047 | 0.03703
-0.38 | 0.0050645 | 0.01601 | 0.05795
-0.37 | 0.007198 | 0.02373 | 0.082615
-0.36 | 0.0102525 | 0.03419 | 0.12015
-0.35 | 0.0168475 | 0.04888 | 0.17595
-0.34 | 0.0231335 | 0.068215 | 0.25375
-0.33 | 0.029675 | 0.09633 | 0.3604
-0.32 | 0.040735 | 0.144605 | 0.50895
-0.31 | 0.056775 | 0.19894 | 0.7185
-0.3 | 0.079045 | 0.26305 | 1.0012
-0.29 | 0.108015 | 0.368 | 1.40895
-0.28 | 0.164425 | 0.5168 | 1.95765
-0.27 | 0.22487 | 0.7088 | 2.6805
-0.26 | 0.29165 | 0.96045 | 3.7065
-0.25 | 0.3992 | 1.32105 | 5.094
-0.24 | 0.5521 | 1.9101 | 6.93
-0.23 | 0.7553 | 2.5897 | 9.4565
-0.22 | 1.02965 | 3.371 | 12.8035
-0.21 | 1.4817 | 4.5965 | 17.3505
-0.2 | 2.0061 | 6.2985 | 23.141
-0.19 | 2.6505 | 8.544 | 30.955
-0.18 | 3.581 | 11.335 | 41.045
-0.17 | 4.7925 | 15.2605 | 53.645
-0.16 | 6.4545 | 20.515 | 69.63
-0.15 | 8.7525 | 26.69 | 89.905
-0.14 | 11.6525 | 34.97 | 113.605
-0.13 | 15.392 | 45.925 | 143.095
-0.12 | 20.424 | 59.88 | 177.04
-0.11 | 27.14 | 75.88 | 212.8
-0.1 | 35.31 | 96.35 | 256
-0.09 | 45.63 | 122.085 | 299.65
-0.08 | 58.715 | 150.41 | 346
-0.07 | 73.985 | 186 | 400.9
-0.06 | 93.645 | 221.95 | 448.7
-0.05 | 112.965 | 264.5 | 497
-0.04 | 136.955 | 312.9 | 551.75
-0.03 | 168.6 | 360.7 | 603.85
-0.02 | 200.15 | 417.45 | 652.85
-0.01 | 231.95 | 469 | 708.1
0 | 268 | 516.55 | 756.65
0.01 | 302.9 | 565.45 | 792.5
0.02 | 336.9 | 624.75 | 835
0.03 | 372.35 | 671.45 | 876.5
0.04 | 400.6 | 713.8 | 910
0.05 | 427.5 | 757 | 945
0.06 | 453.2 | 802 | 977
0.07 | 473.5 | 838.5 | 1012.5
0.08 | 488.7 | 867 | 1040
0.09 | 498.85 | 903.5 | 1054
0.1 | 499 | 928.5 | 1083.5
0.11 | 502.95 | 964 | 1106
0.12 | 505.5 | 993.5 | 1125
0.13 | 498 | 1008 | 1140
0.14 | 489.5 | 1017 | 1147.5
0.15 | 481.5 | 1044 | 1163
0.16 | 471.5 | 1072 | 1172
0.17 | 451 | 1075 | 1181.5
0.18 | 429.5 | 1091 | 1191
0.19 | 408.5 | 1095.5 | 1197.5
0.2 | 396 | 1110 | 1201.5
0.21 | 377 | 1125 | 1206.5
0.22 | 358.5 | 1118.5 | 1210.5
0.23 | 345.5 | 1125.5 | 1204.5
0.24 | 320.5 | 1131 | 1210.5
0.25 | 300 | 1137.5 | 1206.5
0.26 | 284.5 | 1130 | 1197
0.27 | 266 | 1126.5 | 1193.5
0.28 | 256 | 1118 | 1188
0.29 | 251.5 | 1119.5 | 1191.5
0.3 | 225 | 1125 | 1182.5
0.31 | 200.5 | 1106.5 | 1173
0.32 | 192 | 1106 | 1166.5
0.33 | 183 | 1088 | 1153.5
0.34 | 189 | 1069.5 | 1131
0.35 | 171.5 | 1070 | 1124.5
0.36 | 141.5 | 1059.5 | 1126
0.37 | 143.5 | 1045 | 1107.5
0.38 | 142 | 1019.5 | 1089.5
0.39 | 135 | 999.5 | 1063
0.4 | 118.5 | 986.5 | 1050.5
0.41 | 103 | 979 | 1049
0.42 | 110 | 952.5 | 1024
0.43 | 121 | 922 | 1001.5
0.44 | 101 | 900 | 982
0.45 | 80.5 | 881 | 967
0.46 | 85.5 | 861 | 935.5
0.47 | 84.5 | 821.5 | 902.5
0.48 | 94.5 | 800.5 | 900
0.49 | 75.5 | 779.5 | 890
0.5 | 44 | 760 | 880