## IDS-VDS Characteristic (mA-mm)
VGS (V) | VDS = 0.100 V | VDS = 0.500 V | VDS = 0.900 V
-0.75 | 0.0006604 | 0.0036268 | 0.014458
-0.74 | 0.000627 | 0.0034641 | 0.01392
-0.73 | 0.0005951 | 0.00332 | 0.0134
-0.72 | 0.0005616 | 0.0031827 | 0.013015
-0.71 | 0.0005342 | 0.0030606 | 0.012587
-0.7 | 0.0005045 | 0.0029105 | 0.012131
-0.69 | 0.00048022 | 0.0027987 | 0.011684
-0.68 | 0.00045993 | 0.0026726 | 0.011292
-0.67 | 0.00043166 | 0.0025636 | 0.010921
-0.66 | 0.00041162 | 0.0024476 | 0.010528
-0.65 | 0.00039114 | 0.0023407 | 0.010183
-0.64 | 0.0003688 | 0.0022201 | 0.009833
-0.63 | 0.00035115 | 0.0021175 | 0.00947
-0.62 | 0.00032983 | 0.0020349 | 0.009118
-0.61 | 0.00031366 | 0.0019507 | 0.008763
-0.6 | 0.00029596 | 0.0018688 | 0.008429
-0.59 | 0.00028058 | 0.0017891 | 0.00816
-0.58 | 0.00026639 | 0.0017145 | 0.007836
-0.57 | 0.00025224 | 0.0016428 | 0.007555
-0.56 | 0.00023675 | 0.0015601 | 0.007255
-0.55 | 0.00022489 | 0.0015023 | 0.00701
-0.54 | 0.00021361 | 0.0014272 | 0.00673
-0.53 | 0.00020174 | 0.0013831 | 0.006501
-0.52 | 0.00018947 | 0.0013104 | 0.006245
-0.51 | 0.00017974 | 0.0012604 | 0.006026
-0.5 | 0.00017131 | 0.0012065 | 0.005838
-0.49 | 0.00016384 | 0.0011599 | 0.005635
-0.48 | 0.00015601 | 0.0011039 | 0.005443
-0.47 | 0.00015149 | 0.0010692 | 0.00528
-0.46 | 0.00014663 | 0.0010253 | 0.005133
-0.45 | 0.00014295 | 0.0010037 | 0.0049772
-0.44 | 0.00014255 | 0.0009755 | 0.0048691
-0.43 | 0.00014381 | 0.0009618 | 0.0047909
-0.42 | 0.00015014 | 0.0009665 | 0.0047614
-0.41 | 0.00016067 | 0.0009913 | 0.0047699
-0.4 | 0.00017851 | 0.0010282 | 0.0049178
-0.39 | 0.00020519 | 0.0011083 | 0.0051211
-0.38 | 0.00024538 | 0.0012274 | 0.0055069
-0.37 | 0.00030298 | 0.0014106 | 0.006153
-0.36 | 0.00038494 | 0.0016773 | 0.007015
-0.35 | 0.00050104 | 0.0020581 | 0.008344
-0.34 | 0.0007097 | 0.0026062 | 0.010271
-0.33 | 0.0009495 | 0.0033592 | 0.013045
-0.32 | 0.0012837 | 0.0044397 | 0.017013
-0.31 | 0.0017407 | 0.006103 | 0.022581
-0.3 | 0.002385 | 0.00823 | 0.030511
-0.29 | 0.0032674 | 0.01113 | 0.041614
-0.28 | 0.004491 | 0.015225 | 0.056894
-0.27 | 0.006471 | 0.020921 | 0.07896
-0.26 | 0.008875 | 0.028851 | 0.10817
-0.25 | 0.012169 | 0.039603 | 0.14885
-0.24 | 0.016654 | 0.054512 | 0.20476
-0.23 | 0.022948 | 0.0761 | 0.28098
-0.22 | 0.031448 | 0.10366 | 0.38522
-0.21 | 0.043035 | 0.14166 | 0.52547
-0.2 | 0.06025 | 0.19362 | 0.7163
-0.19 | 0.08203 | 0.26262 | 0.9713
-0.18 | 0.11185 | 0.35928 | 1.3094
-0.17 | 0.15223 | 0.48258 | 1.7507
-0.16 | 0.2055 | 0.6526 | 2.3422
-0.15 | 0.27856 | 0.8741 | 3.1052
-0.14 | 0.37682 | 1.1731 | 4.0836
-0.13 | 0.50637 | 1.5617 | 5.3365
-0.12 | 0.6807 | 2.0607 | 6.856
-0.11 | 0.9096 | 2.7207 | 8.743
-0.1 | 1.2122 | 3.5349 | 11.082
-0.09 | 1.6044 | 4.6024 | 13.799
-0.08 | 2.116 | 5.952 | 16.938
-0.07 | 2.7648 | 7.571 | 20.667
-0.06 | 3.5811 | 9.524 | 24.828
-0.05 | 4.6036 | 11.957 | 29.567
-0.04 | 5.826 | 14.833 | 34.804
-0.03 | 7.337 | 18.117 | 40.575
-0.02 | 9.15 | 22.051 | 46.832
-0.01 | 11.318 | 26.337 | 53.629
0 | 13.831 | 31.307 | 61.05
0.01 | 16.689 | 36.707 | 68.81
0.02 | 19.861 | 42.663 | 76.85
0.03 | 23.427 | 49.125 | 85.55
0.04 | 27.276 | 56.123 | 94.49
0.05 | 31.488 | 63.39 | 103.86
0.06 | 35.937 | 71.29 | 113.53
0.07 | 40.627 | 79.63 | 123.49
0.08 | 45.496 | 88.17 | 133.84
0.09 | 50.359 | 97.19 | 144.39
0.1 | 55.451 | 106.27 | 155.1
0.11 | 60.43 | 115.89 | 166.21
0.12 | 65.56 | 125.77 | 177.36
0.13 | 70.57 | 135.77 | 188.87
0.14 | 75.64 | 145.95 | 200.36
0.15 | 80.59 | 156.45 | 212.02
0.16 | 85.45 | 167.14 | 223.74
0.17 | 89.98 | 177.89 | 235.65
0.18 | 94.28 | 188.81 | 247.66
0.19 | 98.44 | 199.61 | 259.63
0.2 | 102.62 | 210.86 | 271.75
0.21 | 106.74 | 222.24 | 283.77
0.22 | 110.48 | 233.52 | 295.96
0.23 | 113.88 | 244.9 | 308.14
0.24 | 117.05 | 256.02 | 320.26
0.25 | 120.2 | 267.6 | 332.63
0.26 | 123.18 | 278.97 | 344.56
0.27 | 126.15 | 290.38 | 356.65
0.28 | 128.88 | 301.69 | 368.68
0.29 | 131.12 | 312.96 | 380.59
0.3 | 133.44 | 324.27 | 392.62
0.31 | 135.52 | 335.42 | 404.38
0.32 | 137.75 | 346.5 | 416.16
0.33 | 140.01 | 357.48 | 427.82
0.34 | 141.62 | 368.58 | 439.36
0.35 | 143.1 | 379.33 | 450.59
0.36 | 144.68 | 389.99 | 462
0.37 | 146.49 | 400.63 | 473.17
0.38 | 147.97 | 410.92 | 484.18
0.39 | 149.26 | 421.18 | 495.09
0.4 | 150.21 | 431.15 | 505.6
0.41 | 151.76 | 440.93 | 516.22
0.42 | 153.08 | 450.6 | 526.66
0.43 | 153.8 | 460.14 | 536.73
0.44 | 154.8 | 469.3 | 546.77
0.45 | 155.77 | 478.19 | 556.47
0.46 | 156.97 | 486.9 | 566.15
0.47 | 157.74 | 495.33 | 575
0.48 | 158.15 | 503.62 | 584.4
0.49 | 159.18 | 511.49 | 593.3
0.5 | 160.22 | 519.05 | 601.8

## Tranconductance (mS-mm)
VGS (V) | VDS = 0.100 V | VDS = 0.500 V | VDS = 0.900 V
-0.75 | -0.00334 | -0.01627 | -0.0538
-0.74 | -0.003265 | -0.01534 | -0.0529
-0.73 | -0.00327 | -0.01407 | -0.04525
-0.72 | -0.003045 | -0.01297 | -0.04065
-0.71 | -0.002855 | -0.01361 | -0.0442
-0.7 | -0.002699 | -0.013095 | -0.04515
-0.69 | -0.0022285 | -0.011895 | -0.04195
-0.68 | -0.002428 | -0.011755 | -0.03815
-0.67 | -0.0024155 | -0.01125 | -0.0382
-0.66 | -0.002026 | -0.011145 | -0.0369
-0.65 | -0.002141 | -0.011375 | -0.03475
-0.64 | -0.0019995 | -0.01116 | -0.03565
-0.63 | -0.0019485 | -0.00926 | -0.03575
-0.62 | -0.0018745 | -0.00834 | -0.03535
-0.61 | -0.0016935 | -0.008305 | -0.03445
-0.6 | -0.001654 | -0.00808 | -0.03015
-0.59 | -0.0014785 | -0.007715 | -0.02965
-0.58 | -0.001417 | -0.007315 | -0.03025
-0.57 | -0.001482 | -0.00772 | -0.02905
-0.56 | -0.0013675 | -0.007025 | -0.02725
-0.55 | -0.001157 | -0.006645 | -0.02625
-0.54 | -0.0011575 | -0.00596 | -0.02545
-0.53 | -0.001207 | -0.00584 | -0.02425
-0.52 | -0.0011 | -0.006135 | -0.02375
-0.51 | -0.000908 | -0.005195 | -0.02035
-0.5 | -0.000795 | -0.005025 | -0.01955
-0.49 | -0.000765 | -0.00513 | -0.01975
-0.48 | -0.0006175 | -0.004535 | -0.01775
-0.47 | -0.000469 | -0.00393 | -0.0155
-0.46 | -0.000427 | -0.003275 | -0.01514
-0.45 | -0.000204 | -0.00249 | -0.013195
-0.44 | 4.3e-05 | -0.002095 | -0.009315
-0.43 | 0.0003795 | -0.00045 | -0.005385
-0.42 | 0.000843 | 0.001475 | -0.00105
-0.41 | 0.0014185 | 0.003085 | 0.00782
-0.4 | 0.002226 | 0.00585 | 0.01756
-0.39 | 0.0033435 | 0.00996 | 0.029455
-0.38 | 0.0048895 | 0.015115 | 0.051595
-0.37 | 0.006978 | 0.022495 | 0.075405
-0.36 | 0.009903 | 0.032375 | 0.10955
-0.35 | 0.016238 | 0.046445 | 0.1628
-0.34 | 0.022423 | 0.065055 | 0.23505
-0.33 | 0.0287 | 0.091675 | 0.3371
-0.32 | 0.03956 | 0.13719 | 0.4768
-0.31 | 0.055065 | 0.189515 | 0.6749
-0.3 | 0.076335 | 0.25135 | 0.95165
-0.29 | 0.1053 | 0.34975 | 1.31915
-0.28 | 0.16018 | 0.48955 | 1.8673
-0.27 | 0.2192 | 0.6813 | 2.5638
-0.26 | 0.2849 | 0.9341 | 3.4945
-0.25 | 0.38895 | 1.28305 | 4.8295
-0.24 | 0.53895 | 1.82485 | 6.6065
-0.23 | 0.7397 | 2.4574 | 9.023
-0.22 | 1.00435 | 3.278 | 12.2245
-0.21 | 1.4401 | 4.498 | 16.554
-0.2 | 1.94975 | 6.048 | 22.2915
-0.19 | 2.58 | 8.283 | 29.655
-0.18 | 3.51 | 10.998 | 38.97
-0.17 | 4.6825 | 14.666 | 51.64
-0.16 | 6.3165 | 19.576 | 67.725
-0.15 | 8.566 | 26.025 | 87.07
-0.14 | 11.3905 | 34.38 | 111.565
-0.13 | 15.194 | 44.38 | 138.62
-0.12 | 20.1615 | 57.95 | 170.325
-0.11 | 26.575 | 73.71 | 211.3
-0.1 | 34.74 | 94.085 | 252.8
-0.09 | 45.19 | 120.855 | 292.8
-0.08 | 58.02 | 148.43 | 343.4
-0.07 | 73.255 | 178.6 | 394.5
-0.06 | 91.94 | 219.3 | 445
-0.05 | 112.245 | 265.45 | 498.8
-0.04 | 136.67 | 308 | 550.4
-0.03 | 166.2 | 360.9 | 601.4
-0.02 | 199.05 | 411 | 652.7
-0.01 | 234.05 | 462.8 | 710.9
0 | 268.55 | 518.5 | 759.05
0.01 | 301.5 | 567.8 | 790
0.02 | 336.9 | 620.9 | 837
0.03 | 370.75 | 673 | 882
0.04 | 403.05 | 713.25 | 915.5
0.05 | 433.05 | 758.35 | 952
0.06 | 456.95 | 812 | 981.5
0.07 | 477.95 | 844 | 1015.5
0.08 | 486.6 | 878 | 1045
0.09 | 497.75 | 905 | 1063
0.1 | 503.55 | 935 | 1091
0.11 | 505.45 | 975 | 1113
0.12 | 507 | 994 | 1133
0.13 | 504 | 1009 | 1150
0.14 | 501 | 1034 | 1157.5
0.15 | 490.5 | 1059.5 | 1169
0.16 | 469.5 | 1072 | 1181.5
0.17 | 441.5 | 1083.5 | 1196
0.18 | 423 | 1086 | 1199
0.19 | 417 | 1102.5 | 1204.5
0.2 | 415 | 1131.5 | 1207
0.21 | 393 | 1133 | 1210.5
0.22 | 357 | 1133 | 1218.5
0.23 | 328.5 | 1125 | 1215
0.24 | 316 | 1135 | 1224.5
0.25 | 306.5 | 1147.5 | 1215
0.26 | 297.5 | 1139 | 1201
0.27 | 285 | 1136 | 1206
0.28 | 248.5 | 1129 | 1197
0.29 | 228 | 1129 | 1197
0.3 | 220 | 1123 | 1189.5
0.31 | 215.5 | 1111.5 | 1177
0.32 | 224.5 | 1103 | 1172
0.33 | 193.5 | 1104 | 1160
0.34 | 154.5 | 1092.5 | 1138.5
0.35 | 153 | 1070.5 | 1132
0.36 | 169.5 | 1065 | 1129
0.37 | 164.5 | 1046.5 | 1109
0.38 | 138.5 | 1027.5 | 1096
0.39 | 112 | 1011.5 | 1071
0.4 | 125 | 987.5 | 1056.5
0.41 | 143.5 | 972.5 | 1053
0.42 | 102 | 960.5 | 1025.5
0.43 | 86 | 935 | 1005.5
0.44 | 98.5 | 902.5 | 987
0.45 | 108.5 | 880 | 969
0.46 | 98.5 | 857 | 926.5
0.47 | 59 | 836 | 912.5
0.48 | 72 | 808 | 915
0.49 | 103.5 | 771.5 | 870
0.5 | 104 | 756 | 850