## IDS-VDS Characteristic (mA-mm)
VGS (V) | VDS = 0.100 V | VDS = 0.500 V | VDS = 0.900 V
-0.75 | 0.0006454 | 0.0034781 | 0.0139
-0.74 | 0.0006063 | 0.0033312 | 0.013495
-0.73 | 0.0005733 | 0.0032026 | 0.013056
-0.72 | 0.0005417 | 0.0030619 | 0.01259
-0.71 | 0.0005133 | 0.0029343 | 0.012074
-0.7 | 0.00048964 | 0.0028146 | 0.011704
-0.69 | 0.00046242 | 0.0027012 | 0.011283
-0.68 | 0.00043974 | 0.0025707 | 0.010872
-0.67 | 0.00041316 | 0.0024901 | 0.010532
-0.66 | 0.0003943 | 0.0023731 | 0.010128
-0.65 | 0.00037316 | 0.0022672 | 0.009811
-0.64 | 0.00035332 | 0.0021716 | 0.00942
-0.63 | 0.00033609 | 0.0020757 | 0.00909
-0.62 | 0.00031797 | 0.0019888 | 0.008739
-0.61 | 0.00030142 | 0.0018989 | 0.008444
-0.6 | 0.0002872 | 0.001813 | 0.008124
-0.59 | 0.00027169 | 0.0017354 | 0.007823
-0.58 | 0.00025569 | 0.001658 | 0.007574
-0.57 | 0.0002416 | 0.0015846 | 0.00727
-0.56 | 0.00022994 | 0.0015248 | 0.007028
-0.55 | 0.00021898 | 0.0014489 | 0.006731
-0.54 | 0.00020581 | 0.0013742 | 0.006506
-0.53 | 0.00019462 | 0.0013147 | 0.00624
-0.52 | 0.00018345 | 0.0012613 | 0.006031
-0.51 | 0.00017525 | 0.001212 | 0.005784
-0.5 | 0.00016586 | 0.0011597 | 0.005602
-0.49 | 0.00015888 | 0.0011145 | 0.005383
-0.48 | 0.00015023 | 0.0010771 | 0.005197
-0.47 | 0.00014584 | 0.0010356 | 0.005036
-0.46 | 0.00014044 | 0.0010007 | 0.004918
-0.45 | 0.00013851 | 0.0009743 | 0.0047907
-0.44 | 0.00013791 | 0.0009462 | 0.0046564
-0.43 | 0.00013995 | 0.000943 | 0.0045933
-0.42 | 0.00014582 | 0.0009483 | 0.0045808
-0.41 | 0.00015701 | 0.000966 | 0.00461
-0.4 | 0.00017466 | 0.0010078 | 0.0047213
-0.39 | 0.00020166 | 0.0010878 | 0.0049377
-0.38 | 0.00024178 | 0.0012043 | 0.0053303
-0.37 | 0.00029851 | 0.001383 | 0.005956
-0.36 | 0.00037887 | 0.0016451 | 0.006834
-0.35 | 0.0004926 | 0.0020158 | 0.008148
-0.34 | 0.0006955 | 0.0025591 | 0.010105
-0.33 | 0.000933 | 0.0033195 | 0.012787
-0.32 | 0.0012549 | 0.0043768 | 0.016673
-0.31 | 0.0017127 | 0.005934 | 0.022191
-0.3 | 0.0023409 | 0.00801 | 0.030114
-0.29 | 0.0032196 | 0.010921 | 0.040889
-0.28 | 0.0044193 | 0.014876 | 0.055989
-0.27 | 0.006348 | 0.020506 | 0.07742
-0.26 | 0.008696 | 0.028217 | 0.10582
-0.25 | 0.011944 | 0.038868 | 0.14619
-0.24 | 0.016375 | 0.053266 | 0.20107
-0.23 | 0.022483 | 0.07481 | 0.27569
-0.22 | 0.030819 | 0.10201 | 0.37883
-0.21 | 0.042051 | 0.13919 | 0.51424
-0.2 | 0.058 | 0.18867 | 0.7025
-0.19 | 0.07946 | 0.25776 | 0.9513
-0.18 | 0.10823 | 0.35075 | 1.2913
-0.17 | 0.14718 | 0.47327 | 1.734
-0.16 | 0.19995 | 0.642 | 2.3113
-0.15 | 0.26992 | 0.8613 | 3.0479
-0.14 | 0.3658 | 1.1541 | 4.0319
-0.13 | 0.49236 | 1.5284 | 5.2551
-0.12 | 0.6643 | 2.0283 | 6.808
-0.11 | 0.8896 | 2.6738 | 8.642
-0.1 | 1.1839 | 3.5005 | 10.957
-0.09 | 1.5739 | 4.5706 | 13.692
-0.08 | 2.072 | 5.866 | 16.817
-0.07 | 2.7119 | 7.489 | 20.541
-0.06 | 3.5154 | 9.458 | 24.66
-0.05 | 4.5313 | 11.905 | 29.421
-0.04 | 5.76 | 14.702 | 34.704
-0.03 | 7.273 | 18.002 | 40.477
-0.02 | 9.061 | 21.899 | 46.693
-0.01 | 11.209 | 26.227 | 53.503
0 | 13.698 | 31.134 | 60.87
0.01 | 16.53 | 36.596 | 68.7
0.02 | 19.669 | 42.524 | 76.88
0.03 | 23.246 | 49.069 | 85.62
0.04 | 27.115 | 56.078 | 94.54
0.05 | 31.253 | 63.31 | 103.98
0.06 | 35.732 | 71.21 | 113.64
0.07 | 40.41 | 79.41 | 123.88
0.08 | 45.292 | 88.17 | 134.24
0.09 | 50.248 | 97.03 | 144.64
0.1 | 55.303 | 106.41 | 155.57
0.11 | 60.34 | 115.91 | 166.66
0.12 | 65.5 | 125.85 | 178.01
0.13 | 70.61 | 135.95 | 189.62
0.14 | 75.64 | 146.25 | 201.02
0.15 | 80.59 | 156.71 | 212.88
0.16 | 85.49 | 167.37 | 224.78
0.17 | 90.16 | 178.27 | 236.72
0.18 | 94.67 | 189.27 | 248.67
0.19 | 98.87 | 200.36 | 260.82
0.2 | 102.99 | 211.69 | 272.97
0.21 | 107.01 | 222.88 | 285.38
0.22 | 110.8 | 234.38 | 297.47
0.23 | 114.49 | 245.74 | 309.56
0.24 | 117.75 | 257.18 | 321.96
0.25 | 120.88 | 268.76 | 334.28
0.26 | 123.86 | 280.16 | 346.45
0.27 | 126.67 | 291.72 | 358.75
0.28 | 129.57 | 303.07 | 370.58
0.29 | 131.97 | 314.47 | 382.78
0.3 | 134.34 | 325.86 | 394.88
0.31 | 136.43 | 337.18 | 406.78
0.32 | 138.67 | 348.4 | 418.56
0.33 | 140.69 | 359.54 | 430.41
0.34 | 142.6 | 370.65 | 442.01
0.35 | 144.26 | 381.37 | 453.43
0.36 | 145.77 | 392.22 | 464.89
0.37 | 147.59 | 402.94 | 476.01
0.38 | 149.03 | 413.33 | 487.18
0.39 | 150.33 | 423.67 | 498.07
0.4 | 151.48 | 433.66 | 508.83
0.41 | 152.62 | 443.63 | 519.53
0.42 | 154.1 | 453.38 | 529.83
0.43 | 155.12 | 462.92 | 540.1
0.44 | 156.07 | 472.05 | 550.18
0.45 | 156.95 | 481.12 | 559.9
0.46 | 157.95 | 489.95 | 569.65
0.47 | 158.95 | 498.5 | 578.6
0.48 | 159.79 | 506.76 | 588.1
0.49 | 160.4 | 514.6 | 597
0.5 | 161.22 | 522.38 | 605.5

## Tranconductance (mS-mm)
VGS (V) | VDS = 0.100 V | VDS = 0.500 V | VDS = 0.900 V
-0.75 | -0.00391 | -0.01469 | -0.0405
-0.74 | -0.003605 | -0.013775 | -0.0422
-0.73 | -0.00323 | -0.013465 | -0.04525
-0.72 | -0.003 | -0.013415 | -0.0491
-0.71 | -0.002603 | -0.012365 | -0.0443
-0.7 | -0.002544 | -0.011655 | -0.03955
-0.69 | -0.002495 | -0.012195 | -0.0416
-0.68 | -0.002463 | -0.010555 | -0.03755
-0.67 | -0.002272 | -0.00988 | -0.0372
-0.66 | -0.002 | -0.011145 | -0.03605
-0.65 | -0.002049 | -0.010075 | -0.0354
-0.64 | -0.0018535 | -0.009575 | -0.03605
-0.63 | -0.0017675 | -0.00914 | -0.03405
-0.62 | -0.0017335 | -0.00884 | -0.0323
-0.61 | -0.0015385 | -0.00879 | -0.03075
-0.6 | -0.0014865 | -0.008175 | -0.03105
-0.59 | -0.0015755 | -0.00775 | -0.0275
-0.58 | -0.0015045 | -0.00754 | -0.02765
-0.57 | -0.0012875 | -0.00666 | -0.0273
-0.56 | -0.001131 | -0.006785 | -0.02695
-0.55 | -0.0012065 | -0.00753 | -0.0261
-0.54 | -0.001218 | -0.00671 | -0.02455
-0.53 | -0.001118 | -0.005645 | -0.02375
-0.52 | -0.0009685 | -0.005135 | -0.0228
-0.51 | -0.0008795 | -0.00508 | -0.02145
-0.5 | -0.0008185 | -0.004875 | -0.02005
-0.49 | -0.0007815 | -0.00413 | -0.02025
-0.48 | -0.000652 | -0.003945 | -0.01735
-0.47 | -0.0004895 | -0.00382 | -0.01395
-0.46 | -0.0003665 | -0.003065 | -0.012265
-0.45 | -0.0001265 | -0.002725 | -0.01308
-0.44 | 7.2e-05 | -0.001565 | -0.00987
-0.43 | 0.0003955 | 0.000105 | -0.00378
-0.42 | 0.000853 | 0.00115 | 0.000835
-0.41 | 0.001442 | 0.002975 | 0.007025
-0.4 | 0.0022325 | 0.00609 | 0.016385
-0.39 | 0.003356 | 0.009825 | 0.03045
-0.38 | 0.0048425 | 0.01476 | 0.050915
-0.37 | 0.0068545 | 0.02204 | 0.075185
-0.36 | 0.0097045 | 0.03164 | 0.1096
-0.35 | 0.0158315 | 0.0457 | 0.16355
-0.34 | 0.02202 | 0.065185 | 0.23195
-0.33 | 0.02797 | 0.090885 | 0.3284
-0.32 | 0.038985 | 0.130725 | 0.4702
-0.31 | 0.0543 | 0.18166 | 0.67205
-0.3 | 0.075345 | 0.24935 | 0.9349
-0.29 | 0.10392 | 0.3433 | 1.29375
-0.28 | 0.15642 | 0.47925 | 1.82655
-0.27 | 0.213835 | 0.66705 | 2.49155
-0.26 | 0.2798 | 0.9181 | 3.4385
-0.25 | 0.38395 | 1.25245 | 4.7625
-0.24 | 0.52695 | 1.7971 | 6.475
-0.23 | 0.7222 | 2.4372 | 8.888
-0.22 | 0.9784 | 3.219 | 11.9275
-0.21 | 1.35905 | 4.333 | 16.1835
-0.2 | 1.87045 | 5.9285 | 21.853
-0.19 | 2.5115 | 8.104 | 29.44
-0.18 | 3.386 | 10.7755 | 39.135
-0.17 | 4.586 | 14.5625 | 51
-0.16 | 6.137 | 19.4015 | 65.695
-0.15 | 8.2925 | 25.605 | 86.03
-0.14 | 11.122 | 33.355 | 110.36
-0.13 | 14.925 | 43.71 | 138.805
-0.12 | 19.862 | 57.27 | 169.345
-0.11 | 25.98 | 73.61 | 207.45
-0.1 | 34.215 | 94.84 | 252.5
-0.09 | 44.405 | 118.275 | 293
-0.08 | 56.9 | 145.92 | 342.45
-0.07 | 72.17 | 179.6 | 392.15
-0.06 | 90.97 | 220.8 | 444
-0.05 | 112.23 | 262.2 | 502.2
-0.04 | 137.085 | 304.85 | 552.8
-0.03 | 165.05 | 359.85 | 599.45
-0.02 | 196.8 | 411.25 | 651.3
-0.01 | 231.85 | 461.75 | 708.85
0 | 266.05 | 518.45 | 759.85
0.01 | 298.55 | 569.5 | 800.5
0.02 | 335.8 | 623.65 | 846
0.03 | 372.3 | 677.7 | 883
0.04 | 400.35 | 712.05 | 918
0.05 | 430.85 | 756.6 | 955
0.06 | 457.85 | 805 | 995
0.07 | 478 | 848 | 1030
0.08 | 491.9 | 881 | 1038
0.09 | 500.55 | 912 | 1066.5
0.1 | 504.6 | 944 | 1101
0.11 | 509.85 | 972 | 1122
0.12 | 513.5 | 1002 | 1148
0.13 | 507 | 1020 | 1150.5
0.14 | 499 | 1038 | 1163
0.15 | 492.5 | 1056 | 1188
0.16 | 478.5 | 1078 | 1192
0.17 | 459 | 1095 | 1194.5
0.18 | 435.5 | 1104.5 | 1205
0.19 | 416 | 1121 | 1215
0.2 | 407 | 1126 | 1228
0.21 | 390.5 | 1134.5 | 1225
0.22 | 374 | 1143 | 1209
0.23 | 347.5 | 1140 | 1224.5
0.24 | 319.5 | 1151 | 1236
0.25 | 305.5 | 1149 | 1224.5
0.26 | 289.5 | 1148 | 1223.5
0.27 | 285.5 | 1145.5 | 1206.5
0.28 | 265 | 1137.5 | 1201.5
0.29 | 238.5 | 1139.5 | 1215
0.3 | 223 | 1135.5 | 1200
0.31 | 216.5 | 1127 | 1184
0.32 | 213 | 1118 | 1181.5
0.33 | 196.5 | 1112.5 | 1172.5
0.34 | 178.5 | 1091.5 | 1151
0.35 | 158.5 | 1078.5 | 1144
0.36 | 166.5 | 1078.5 | 1129
0.37 | 163 | 1055.5 | 1114.5
0.38 | 137 | 1036.5 | 1103
0.39 | 122.5 | 1016.5 | 1082.5
0.4 | 114.5 | 998 | 1073
0.41 | 131 | 986 | 1050
0.42 | 125 | 964.5 | 1028.5
0.43 | 98.5 | 933.5 | 1017.5
0.44 | 91.5 | 910 | 990
0.45 | 94 | 895 | 973.5
0.46 | 100 | 869 | 935
0.47 | 92 | 840.5 | 922.5
0.48 | 72.5 | 805 | 920
0.49 | 71.5 | 781 | 870
0.5 | 82 | 778 | 850