## IDS-VDS Characteristic (mA-mm)
VGS (V) | VDS = 0.100 V | VDS = 0.500 V | VDS = 0.900 V
-0.75 | 0.0006376 | 0.0031319 | 0.011621
-0.74 | 0.0006033 | 0.0029934 | 0.011254
-0.73 | 0.0005738 | 0.0028813 | 0.010923
-0.72 | 0.0005471 | 0.0027804 | 0.010579
-0.71 | 0.0005226 | 0.0026585 | 0.010237
-0.7 | 0.00049427 | 0.0025609 | 0.009879
-0.69 | 0.00046729 | 0.0024466 | 0.009529
-0.68 | 0.00044023 | 0.0023507 | 0.009201
-0.67 | 0.00041973 | 0.0022461 | 0.008828
-0.66 | 0.00040398 | 0.0021527 | 0.008555
-0.65 | 0.0003807 | 0.0020713 | 0.00837
-0.64 | 0.00036366 | 0.0019796 | 0.008043
-0.63 | 0.00034352 | 0.0019007 | 0.007722
-0.62 | 0.00032689 | 0.0018274 | 0.007458
-0.61 | 0.00030847 | 0.0017377 | 0.007201
-0.6 | 0.00029536 | 0.0016641 | 0.006948
-0.59 | 0.00028174 | 0.0015969 | 0.006703
-0.58 | 0.00026631 | 0.0015413 | 0.006473
-0.57 | 0.00025285 | 0.0014741 | 0.006265
-0.56 | 0.00024014 | 0.0014218 | 0.006046
-0.55 | 0.00022724 | 0.0013522 | 0.005824
-0.54 | 0.00021524 | 0.0012971 | 0.005662
-0.53 | 0.00020618 | 0.001245 | 0.005424
-0.52 | 0.00019588 | 0.0011878 | 0.005246
-0.51 | 0.00018594 | 0.0011475 | 0.005034
-0.5 | 0.00017674 | 0.0011001 | 0.0048786
-0.49 | 0.0001693 | 0.0010635 | 0.0047428
-0.48 | 0.00016164 | 0.0010203 | 0.0045686
-0.47 | 0.00015707 | 0.000986 | 0.0044446
-0.46 | 0.00015282 | 0.0009591 | 0.0043079
-0.45 | 0.00015032 | 0.0009464 | 0.0042192
-0.44 | 0.00014964 | 0.0009267 | 0.0041626
-0.43 | 0.00015267 | 0.0009248 | 0.0041332
-0.42 | 0.00015957 | 0.0009299 | 0.0041551
-0.41 | 0.00017206 | 0.0009684 | 0.0042334
-0.4 | 0.00019169 | 0.0010219 | 0.0044119
-0.39 | 0.00022288 | 0.0011213 | 0.0046958
-0.38 | 0.0002678 | 0.0012586 | 0.0051978
-0.37 | 0.00033119 | 0.0014697 | 0.005946
-0.36 | 0.00042272 | 0.0017728 | 0.007006
-0.35 | 0.00055034 | 0.0021947 | 0.008529
-0.34 | 0.0007796 | 0.0028003 | 0.01073
-0.33 | 0.001044 | 0.0036558 | 0.0139
-0.32 | 0.0014058 | 0.0048435 | 0.018298
-0.31 | 0.001909 | 0.006673 | 0.024579
-0.3 | 0.0026103 | 0.00898 | 0.033303
-0.29 | 0.0035837 | 0.012244 | 0.045776
-0.28 | 0.0049069 | 0.016773 | 0.06279
-0.27 | 0.007059 | 0.023115 | 0.08609
-0.26 | 0.00965 | 0.031583 | 0.11877
-0.25 | 0.013259 | 0.043365 | 0.16333
-0.24 | 0.018122 | 0.0608 | 0.22352
-0.23 | 0.024874 | 0.08278 | 0.30675
-0.22 | 0.033994 | 0.11324 | 0.41793
-0.21 | 0.046344 | 0.15466 | 0.5716
-0.2 | 0.0649 | 0.20939 | 0.7769
-0.19 | 0.08833 | 0.28509 | 1.0478
-0.18 | 0.12045 | 0.38622 | 1.418
-0.17 | 0.1627 | 0.52144 | 1.885
-0.16 | 0.22049 | 0.7007 | 2.5184
-0.15 | 0.29773 | 0.9413 | 3.3168
-0.14 | 0.40076 | 1.2583 | 4.3697
-0.13 | 0.5382 | 1.6706 | 5.6595
-0.12 | 0.7195 | 2.2097 | 7.277
-0.11 | 0.9583 | 2.8822 | 9.234
-0.1 | 1.2684 | 3.7597 | 11.605
-0.09 | 1.6825 | 4.8879 | 14.49
-0.08 | 2.2092 | 6.253 | 17.771
-0.07 | 2.8716 | 7.944 | 21.554
-0.06 | 3.725 | 10.017 | 25.791
-0.05 | 4.7657 | 12.491 | 30.713
-0.04 | 6.026 | 15.432 | 36.016
-0.03 | 7.593 | 18.894 | 41.853
-0.02 | 9.447 | 22.748 | 48.224
-0.01 | 11.622 | 27.251 | 55.086
0 | 14.189 | 32.274 | 62.55
0.01 | 17.078 | 37.796 | 70.37
0.02 | 20.28 | 43.734 | 78.64
0.03 | 23.906 | 50.382 | 87.39
0.04 | 27.782 | 57.37 | 96.35
0.05 | 32.001 | 64.68 | 105.71
0.06 | 36.473 | 72.6 | 115.55
0.07 | 41.176 | 80.95 | 125.62
0.08 | 46.007 | 89.51 | 136.07
0.09 | 50.976 | 98.55 | 146.41
0.1 | 56.002 | 107.63 | 157.25
0.11 | 60.95 | 117.15 | 168.37
0.12 | 66.1 | 127.17 | 179.66
0.13 | 71.09 | 137.17 | 191.16
0.14 | 76.1 | 147.29 | 202.46
0.15 | 80.99 | 157.77 | 214.16
0.16 | 85.83 | 168.4 | 226.06
0.17 | 90.44 | 179.12 | 237.85
0.18 | 94.85 | 190.1 | 249.77
0.19 | 98.96 | 200.9 | 261.73
0.2 | 103.06 | 212.08 | 273.83
0.21 | 106.97 | 223.43 | 286.11
0.22 | 110.68 | 234.64 | 298.23
0.23 | 114.23 | 246.02 | 310.2
0.24 | 117.43 | 257.11 | 322.46
0.25 | 120.5 | 268.74 | 334.65
0.26 | 123.42 | 280.09 | 346.75
0.27 | 126.18 | 291.32 | 358.82
0.28 | 128.89 | 302.74 | 370.58
0.29 | 131.48 | 313.89 | 382.7
0.3 | 133.68 | 325.31 | 394.75
0.31 | 135.75 | 336.47 | 406.44
0.32 | 137.79 | 347.55 | 418.22
0.33 | 139.76 | 358.47 | 429.74
0.34 | 141.84 | 369.45 | 441.27
0.35 | 143.34 | 380.2 | 452.65
0.36 | 144.72 | 390.83 | 463.92
0.37 | 146.35 | 401.46 | 475.01
0.38 | 147.77 | 411.64 | 486.06
0.39 | 149.26 | 421.89 | 496.92
0.4 | 150.23 | 431.94 | 507.51
0.41 | 151.42 | 441.71 | 518.15
0.42 | 152.62 | 451.44 | 528.34
0.43 | 153.94 | 460.68 | 538.56
0.44 | 154.78 | 469.94 | 548.51
0.45 | 155.53 | 478.86 | 558.31
0.46 | 156.5 | 487.6 | 568
0.47 | 157.35 | 495.87 | 576.8
0.48 | 158.55 | 504.08 | 586.2
0.49 | 159.03 | 512.03 | 594.8
0.5 | 159.64 | 519.6 | 603.8

## Tranconductance (mS-mm)
VGS (V) | VDS = 0.100 V | VDS = 0.500 V | VDS = 0.900 V
-0.75 | -0.00343 | -0.01385 | -0.0367
-0.74 | -0.00319 | -0.01253 | -0.0349
-0.73 | -0.00281 | -0.01065 | -0.03375
-0.72 | -0.00256 | -0.01114 | -0.0343
-0.71 | -0.0026415 | -0.010975 | -0.035
-0.7 | -0.0027655 | -0.010595 | -0.0354
-0.69 | -0.002702 | -0.01051 | -0.0339
-0.68 | -0.002378 | -0.010025 | -0.03505
-0.67 | -0.0018125 | -0.0099 | -0.0323
-0.66 | -0.0019515 | -0.00874 | -0.0229
-0.65 | -0.002016 | -0.008655 | -0.0256
-0.64 | -0.001859 | -0.00853 | -0.0324
-0.63 | -0.0018385 | -0.00761 | -0.02925
-0.62 | -0.0017525 | -0.00815 | -0.02605
-0.61 | -0.0015765 | -0.008165 | -0.0255
-0.6 | -0.0013365 | -0.00704 | -0.0249
-0.59 | -0.0014525 | -0.00614 | -0.02375
-0.58 | -0.0014445 | -0.00614 | -0.0219
-0.57 | -0.0013085 | -0.005975 | -0.02135
-0.56 | -0.0012805 | -0.006095 | -0.02205
-0.55 | -0.001245 | -0.006235 | -0.0192
-0.54 | -0.001053 | -0.00536 | -0.02
-0.53 | -0.000968 | -0.005465 | -0.0208
-0.52 | -0.001012 | -0.004875 | -0.0195
-0.51 | -0.000957 | -0.004385 | -0.01837
-0.5 | -0.000832 | -0.0042 | -0.01456
-0.49 | -0.000755 | -0.00399 | -0.0155
-0.48 | -0.0006115 | -0.003875 | -0.01491
-0.47 | -0.000441 | -0.00306 | -0.013035
-0.46 | -0.0003375 | -0.00198 | -0.01127
-0.45 | -0.000159 | -0.00162 | -0.007265
-0.44 | 0.0001175 | -0.00108 | -0.0043
-0.43 | 0.0004965 | 0.00016 | -0.000375
-0.42 | 0.0009695 | 0.00218 | 0.00501
-0.41 | 0.001606 | 0.0046 | 0.01284
-0.4 | 0.002541 | 0.007645 | 0.02312
-0.39 | 0.0038055 | 0.011835 | 0.039295
-0.38 | 0.0054155 | 0.01742 | 0.06251
-0.37 | 0.007746 | 0.02571 | 0.09041
-0.36 | 0.0109575 | 0.03625 | 0.12915
-0.35 | 0.017844 | 0.051375 | 0.1862
-0.34 | 0.024683 | 0.073055 | 0.26855
-0.33 | 0.03131 | 0.10216 | 0.3784
-0.32 | 0.04325 | 0.15086 | 0.53395
-0.31 | 0.060225 | 0.206825 | 0.75025
-0.3 | 0.083735 | 0.27855 | 1.05985
-0.29 | 0.11483 | 0.38965 | 1.47435
-0.28 | 0.173765 | 0.54355 | 2.0157
-0.27 | 0.237155 | 0.7405 | 2.799
-0.26 | 0.31 | 1.0125 | 3.862
-0.25 | 0.4236 | 1.46085 | 5.2375
-0.24 | 0.58075 | 1.97075 | 7.171
-0.23 | 0.7936 | 2.622 | 9.7205
-0.22 | 1.0735 | 3.594 | 13.2425
-0.21 | 1.5453 | 4.8075 | 17.9485
-0.2 | 2.0993 | 6.5215 | 23.81
-0.19 | 2.7775 | 8.8415 | 32.055
-0.18 | 3.7185 | 11.8175 | 41.86
-0.17 | 5.002 | 15.724 | 55.02
-0.16 | 6.7515 | 20.993 | 71.59
-0.15 | 9.0135 | 27.88 | 92.565
-0.14 | 12.0235 | 36.465 | 117.135
-0.13 | 15.937 | 47.57 | 145.365
-0.12 | 21.005 | 60.58 | 178.725
-0.11 | 27.445 | 77.5 | 216.4
-0.1 | 36.21 | 100.285 | 262.8
-0.09 | 47.04 | 124.665 | 308.3
-0.08 | 59.455 | 152.805 | 353.2
-0.07 | 75.79 | 188.2 | 401
-0.06 | 94.705 | 227.35 | 457.95
-0.05 | 115.05 | 270.75 | 511.25
-0.04 | 141.365 | 320.15 | 557
-0.03 | 171.05 | 365.8 | 610.4
-0.02 | 201.45 | 417.85 | 661.65
-0.01 | 237.1 | 476.3 | 716.3
0 | 272.8 | 527.25 | 764.2
0.01 | 304.55 | 573 | 804.5
0.02 | 341.4 | 629.3 | 851
0.03 | 375.1 | 681.8 | 885.5
0.04 | 404.75 | 714.9 | 916
0.05 | 434.55 | 761.5 | 960
0.06 | 458.75 | 813.5 | 995.5
0.07 | 476.7 | 845.5 | 1026
0.08 | 490 | 880 | 1039.5
0.09 | 499.75 | 906 | 1059
0.1 | 498.7 | 930 | 1098
0.11 | 504.9 | 977 | 1120.5
0.12 | 507 | 1001 | 1139.5
0.13 | 500 | 1006 | 1140
0.14 | 495 | 1030 | 1150
0.15 | 486.5 | 1055.5 | 1180
0.16 | 472.5 | 1067.5 | 1184.5
0.17 | 451 | 1085 | 1185.5
0.18 | 426 | 1089 | 1194
0.19 | 410.5 | 1099 | 1203
0.2 | 400.5 | 1126.5 | 1219
0.21 | 381 | 1128 | 1220
0.22 | 363 | 1129.5 | 1204.5
0.23 | 337.5 | 1123.5 | 1211.5
0.24 | 313.5 | 1136 | 1222.5
0.25 | 299.5 | 1149 | 1214.5
0.26 | 284 | 1129 | 1208.5
0.27 | 273.5 | 1132.5 | 1191.5
0.28 | 265 | 1128.5 | 1194
0.29 | 239.5 | 1128.5 | 1208.5
0.3 | 213.5 | 1129 | 1187
0.31 | 205.5 | 1112 | 1173.5
0.32 | 200.5 | 1100 | 1165
0.33 | 202.5 | 1095 | 1152.5
0.34 | 179 | 1086.5 | 1145.5
0.35 | 144 | 1069 | 1132.5
0.36 | 150.5 | 1063 | 1118
0.37 | 152.5 | 1040.5 | 1107
0.38 | 145.5 | 1021.5 | 1095.5
0.39 | 123 | 1015 | 1072.5
0.4 | 108 | 991 | 1061.5
0.41 | 119.5 | 975 | 1041.5
0.42 | 126 | 948.5 | 1020.5
0.43 | 108 | 925 | 1008.5
0.44 | 79.5 | 909 | 987.5
0.45 | 86 | 883 | 974.5
0.46 | 91 | 850.5 | 924.5
0.47 | 102.5 | 824 | 910
0.48 | 84 | 808 | 900
0.49 | 54.5 | 776 | 880
0.5 | 61 | 757 | 900