## IDS-VDS Characteristic (mA-mm)
VGS (V) | VDS = 0.100 V | VDS = 0.500 V | VDS = 0.900 V
-0.75 | 0.0005857 | 0.0026441 | 0.009345
-0.74 | 0.0005553 | 0.0025715 | 0.009087
-0.73 | 0.0005275 | 0.0024699 | 0.008769
-0.72 | 0.0005067 | 0.0023984 | 0.008528
-0.71 | 0.00047286 | 0.0022837 | 0.008205
-0.7 | 0.00045181 | 0.0022008 | 0.007966
-0.69 | 0.00042952 | 0.0021279 | 0.00771
-0.68 | 0.0004113 | 0.0020307 | 0.007471
-0.67 | 0.00038916 | 0.0019402 | 0.007196
-0.66 | 0.00037358 | 0.0018699 | 0.006981
-0.65 | 0.00035448 | 0.0018027 | 0.006746
-0.64 | 0.00033988 | 0.0017352 | 0.006504
-0.63 | 0.00031993 | 0.0016591 | 0.006324
-0.62 | 0.00030444 | 0.0015939 | 0.006099
-0.61 | 0.00029173 | 0.0015399 | 0.005927
-0.6 | 0.00027665 | 0.0014617 | 0.005726
-0.59 | 0.00026251 | 0.0014099 | 0.005506
-0.58 | 0.0002506 | 0.0013426 | 0.005353
-0.57 | 0.00023837 | 0.0012904 | 0.005132
-0.56 | 0.00022413 | 0.0012548 | 0.0049647
-0.55 | 0.00021375 | 0.0011974 | 0.0048171
-0.54 | 0.00020197 | 0.0011608 | 0.0046383
-0.53 | 0.00019398 | 0.0011069 | 0.0044713
-0.52 | 0.00018421 | 0.0010619 | 0.0043493
-0.51 | 0.00017676 | 0.0010252 | 0.0042067
-0.5 | 0.00017022 | 0.0009854 | 0.0040874
-0.49 | 0.0001623 | 0.0009528 | 0.0039772
-0.48 | 0.00015586 | 0.0009252 | 0.0038519
-0.47 | 0.00015081 | 0.0008972 | 0.0037656
-0.46 | 0.00014775 | 0.0008806 | 0.0036778
-0.45 | 0.00014726 | 0.0008674 | 0.003626
-0.44 | 0.00015013 | 0.0008623 | 0.0036174
-0.43 | 0.00015436 | 0.0008738 | 0.0036409
-0.42 | 0.00016343 | 0.0009051 | 0.0037058
-0.41 | 0.00017901 | 0.0009559 | 0.003874
-0.4 | 0.00020442 | 0.0010313 | 0.0041674
-0.39 | 0.0002415 | 0.0011523 | 0.0045624
-0.38 | 0.0002938 | 0.001327 | 0.0051956
-0.37 | 0.00036947 | 0.0015824 | 0.006193
-0.36 | 0.0004746 | 0.0019415 | 0.007511
-0.35 | 0.00066 | 0.0024543 | 0.009393
-0.34 | 0.0008774 | 0.0031882 | 0.012079
-0.33 | 0.0011755 | 0.0041782 | 0.015988
-0.32 | 0.0015817 | 0.0055963 | 0.021337
-0.31 | 0.0021555 | 0.007752 | 0.028797
-0.3 | 0.0029435 | 0.010474 | 0.039434
-0.29 | 0.0040369 | 0.014276 | 0.054029
-0.28 | 0.0055074 | 0.019509 | 0.07431
-0.27 | 0.007919 | 0.026698 | 0.10204
-0.26 | 0.010782 | 0.036535 | 0.14065
-0.25 | 0.014787 | 0.050173 | 0.19204
-0.24 | 0.020096 | 0.06942 | 0.26354
-0.23 | 0.027481 | 0.09454 | 0.35976
-0.22 | 0.037486 | 0.12823 | 0.48974
-0.21 | 0.051025 | 0.17483 | 0.6656
-0.2 | 0.07107 | 0.23726 | 0.9018
-0.19 | 0.09645 | 0.32112 | 1.2164
-0.18 | 0.13073 | 0.43489 | 1.6289
-0.17 | 0.17714 | 0.5855 | 2.1593
-0.16 | 0.23832 | 0.7833 | 2.8752
-0.15 | 0.3206 | 1.0458 | 3.7618
-0.14 | 0.43088 | 1.3889 | 4.9009
-0.13 | 0.5768 | 1.8395 | 6.323
-0.12 | 0.7706 | 2.4193 | 8.106
-0.11 | 1.0262 | 3.1571 | 10.223
-0.1 | 1.3513 | 4.1005 | 12.76
-0.09 | 1.7897 | 5.3133 | 15.82
-0.08 | 2.3378 | 6.78 | 19.222
-0.07 | 3.0359 | 8.6 | 23.185
-0.06 | 3.9256 | 10.739 | 27.742
-0.05 | 5.0013 | 13.385 | 32.724
-0.04 | 6.283 | 16.448 | 38.301
-0.03 | 7.903 | 20.025 | 44.354
-0.02 | 9.813 | 24.105 | 50.913
-0.01 | 12.047 | 28.729 | 58.07
0 | 14.654 | 33.949 | 65.74
0.01 | 17.597 | 39.531 | 73.74
0.02 | 20.869 | 45.701 | 82
0.03 | 24.553 | 52.328 | 90.92
0.04 | 28.491 | 59.53 | 100.09
0.05 | 32.726 | 66.98 | 109.57
0.06 | 37.194 | 75.02 | 119.51
0.07 | 41.942 | 83.43 | 129.59
0.08 | 46.791 | 92.12 | 140.11
0.09 | 51.857 | 101.2 | 150.82
0.1 | 56.966 | 110.46 | 161.68
0.11 | 61.89 | 120.12 | 172.92
0.12 | 67.12 | 130.1 | 184.21
0.13 | 72.07 | 140.26 | 195.75
0.14 | 77.06 | 150.37 | 207.33
0.15 | 81.88 | 160.89 | 219.01
0.16 | 86.77 | 171.69 | 230.91
0.17 | 91.41 | 182.5 | 242.77
0.18 | 95.85 | 193.52 | 254.72
0.19 | 99.91 | 204.39 | 266.86
0.2 | 103.95 | 215.63 | 278.94
0.21 | 107.77 | 226.9 | 291
0.22 | 111.53 | 238.17 | 303.23
0.23 | 115.16 | 249.62 | 315.31
0.24 | 118.51 | 260.9 | 327.47
0.25 | 121.46 | 272.39 | 339.85
0.26 | 124.24 | 283.69 | 351.6
0.27 | 126.89 | 295.01 | 363.78
0.28 | 129.66 | 306.21 | 375.81
0.29 | 132.44 | 317.61 | 387.63
0.3 | 134.67 | 328.99 | 399.64
0.31 | 136.67 | 340.12 | 411.33
0.32 | 138.55 | 351.18 | 422.96
0.33 | 140.33 | 361.96 | 434.63
0.34 | 142.7 | 372.94 | 446.03
0.35 | 144.26 | 383.74 | 457.22
0.36 | 145.51 | 394.33 | 468.44
0.37 | 146.89 | 404.85 | 479.65
0.38 | 148.51 | 415.03 | 490.5
0.39 | 150.1 | 425.19 | 501.27
0.4 | 151.18 | 435.2 | 511.64
0.41 | 152.04 | 444.88 | 522.17
0.42 | 153.16 | 454.36 | 532.53
0.43 | 154.58 | 463.71 | 542.45
0.44 | 155.62 | 472.84 | 552.36
0.45 | 156.39 | 481.65 | 561.9
0.46 | 156.92 | 490.32 | 571.2
0.47 | 157.77 | 498.39 | 580.4
0.48 | 159.27 | 506.58 | 589.4
0.49 | 159.83 | 514.45 | 598.2
0.5 | 160.11 | 521.83 | 606.6

## Tranconductance (mS-mm)
VGS (V) | VDS = 0.100 V | VDS = 0.500 V | VDS = 0.900 V
-0.75 | -0.00304 | -0.00726 | -0.0258
-0.74 | -0.00291 | -0.00871 | -0.0288
-0.73 | -0.00243 | -0.008655 | -0.02795
-0.72 | -0.002732 | -0.00931 | -0.0282
-0.71 | -0.0027445 | -0.00988 | -0.0281
-0.7 | -0.002167 | -0.00779 | -0.02475
-0.69 | -0.0020255 | -0.008505 | -0.02475
-0.68 | -0.002018 | -0.009385 | -0.0257
-0.67 | -0.001886 | -0.00804 | -0.0245
-0.66 | -0.001734 | -0.006875 | -0.0225
-0.65 | -0.001685 | -0.006735 | -0.02385
-0.64 | -0.0017275 | -0.00718 | -0.0211
-0.63 | -0.001772 | -0.007065 | -0.02025
-0.62 | -0.00141 | -0.00596 | -0.01985
-0.61 | -0.0013895 | -0.00661 | -0.01865
-0.6 | -0.001461 | -0.0065 | -0.02105
-0.59 | -0.0013025 | -0.005955 | -0.01865
-0.58 | -0.001207 | -0.005975 | -0.0187
-0.57 | -0.0013235 | -0.00439 | -0.019415
-0.56 | -0.001231 | -0.00465 | -0.015745
-0.55 | -0.001108 | -0.0047 | -0.01632
-0.54 | -0.0009885 | -0.004525 | -0.01729
-0.53 | -0.000888 | -0.004945 | -0.01445
-0.52 | -0.000861 | -0.004085 | -0.01323
-0.51 | -0.0006995 | -0.003825 | -0.013095
-0.5 | -0.000723 | -0.00362 | -0.011475
-0.49 | -0.000718 | -0.00301 | -0.011775
-0.48 | -0.0005745 | -0.00278 | -0.01058
-0.47 | -0.0004055 | -0.00223 | -0.008705
-0.46 | -0.0001775 | -0.00149 | -0.00698
-0.45 | 0.000119 | -0.000915 | -0.00302
-0.44 | 0.000355 | 0.00032 | 0.000745
-0.43 | 0.000665 | 0.00214 | 0.00442
-0.42 | 0.0012325 | 0.004105 | 0.011655
-0.41 | 0.0020495 | 0.00631 | 0.02308
-0.4 | 0.0031245 | 0.00982 | 0.03442
-0.39 | 0.004469 | 0.014785 | 0.05141
-0.38 | 0.0063985 | 0.021505 | 0.08153
-0.37 | 0.00904 | 0.030725 | 0.11577
-0.36 | 0.0145265 | 0.043595 | 0.16
-0.35 | 0.02014 | 0.062335 | 0.2284
-0.34 | 0.025775 | 0.086195 | 0.32975
-0.33 | 0.035215 | 0.120405 | 0.4629
-0.32 | 0.049 | 0.17869 | 0.64045
-0.31 | 0.06809 | 0.243885 | 0.90485
-0.3 | 0.09407 | 0.3262 | 1.2616
-0.29 | 0.128195 | 0.45175 | 1.7438
-0.28 | 0.194105 | 0.6211 | 2.40055
-0.27 | 0.26373 | 0.8513 | 3.317
-0.26 | 0.3434 | 1.17375 | 4.5
-0.25 | 0.4657 | 1.64425 | 6.1445
-0.24 | 0.6347 | 2.21835 | 8.386
-0.23 | 0.8695 | 2.9405 | 11.31
-0.22 | 1.1772 | 4.0145 | 15.292
-0.21 | 1.6792 | 5.4515 | 20.603
-0.2 | 2.27125 | 7.3145 | 27.54
-0.19 | 2.983 | 9.8815 | 36.355
-0.18 | 4.0345 | 13.219 | 47.145
-0.17 | 5.3795 | 17.4205 | 62.315
-0.16 | 7.173 | 23.015 | 80.125
-0.15 | 9.628 | 30.28 | 101.285
-0.14 | 12.81 | 39.685 | 128.06
-0.13 | 16.986 | 51.52 | 160.255
-0.12 | 22.47 | 65.88 | 195
-0.11 | 29.035 | 84.06 | 232.7
-0.1 | 38.175 | 107.81 | 279.85
-0.09 | 49.325 | 133.975 | 323.1
-0.08 | 62.31 | 164.335 | 368.25
-0.07 | 79.39 | 197.95 | 426
-0.06 | 98.27 | 239.25 | 476.95
-0.05 | 117.87 | 285.45 | 527.95
-0.04 | 145.085 | 332 | 581.5
-0.03 | 176.5 | 382.85 | 630.6
-0.02 | 207.2 | 435.2 | 685.8
-0.01 | 242.05 | 492.2 | 741.35
0 | 277.5 | 540.1 | 783.5
0.01 | 310.75 | 587.6 | 813
0.02 | 347.8 | 639.85 | 859
0.03 | 381.1 | 691.45 | 904.5
0.04 | 408.65 | 732.6 | 932.5
0.05 | 435.15 | 774.5 | 971
0.06 | 460.8 | 822.5 | 1001
0.07 | 479.85 | 855 | 1030
0.08 | 495.75 | 888.5 | 1061.5
0.09 | 508.75 | 917 | 1078.5
0.1 | 501.65 | 946 | 1105
0.11 | 507.7 | 982 | 1126.5
0.12 | 509 | 1007 | 1141.5
0.13 | 497 | 1013.5 | 1156
0.14 | 490.5 | 1031.5 | 1163
0.15 | 485.5 | 1066 | 1179
0.16 | 476.5 | 1080.5 | 1188
0.17 | 454 | 1091.5 | 1190.5
0.18 | 425 | 1094.5 | 1204.5
0.19 | 405 | 1105.5 | 1211
0.2 | 393 | 1125.5 | 1207
0.21 | 379 | 1127 | 1214.5
0.22 | 369.5 | 1136 | 1215.5
0.23 | 349 | 1136.5 | 1212
0.24 | 315 | 1138.5 | 1227
0.25 | 286.5 | 1139.5 | 1206.5
0.26 | 271.5 | 1131 | 1196.5
0.27 | 271 | 1126 | 1210.5
0.28 | 277.5 | 1130 | 1192.5
0.29 | 250.5 | 1139 | 1191.5
0.3 | 211.5 | 1125.5 | 1185
0.31 | 194 | 1109.5 | 1166
0.32 | 183 | 1092 | 1165
0.33 | 207.5 | 1088 | 1153.5
0.34 | 196.5 | 1089 | 1129.5
0.35 | 140.5 | 1069.5 | 1120.5
0.36 | 131.5 | 1055.5 | 1121.5
0.37 | 150 | 1035 | 1103
0.38 | 160.5 | 1017 | 1081
0.39 | 133.5 | 1008.5 | 1057
0.4 | 97 | 984.5 | 1045
0.41 | 99 | 958 | 1044.5
0.42 | 127 | 941.5 | 1014
0.43 | 123 | 924 | 991.5
0.44 | 90.5 | 897 | 972.5
0.45 | 65 | 874 | 942
0.46 | 69 | 837 | 925
0.47 | 117.5 | 813 | 910
0.48 | 103 | 803 | 890
0.49 | 42 | 762.5 | 860
0.5 | 28 | 738 | 840