## IDS-VDS Characteristic (mA-mm)
VGS (V) | VDS = 0.100 V | VDS = 0.500 V | VDS = 0.900 V
-0.75 | 0.000533 | 0.0024343 | 0.008652
-0.74 | 0.0005032 | 0.0023394 | 0.008359
-0.73 | 0.0004772 | 0.0022443 | 0.008074
-0.72 | 0.00045347 | 0.0021434 | 0.007822
-0.71 | 0.00043122 | 0.0020717 | 0.007561
-0.7 | 0.00041339 | 0.0019833 | 0.007269
-0.69 | 0.00039306 | 0.0019045 | 0.007105
-0.68 | 0.00037138 | 0.0018276 | 0.006858
-0.67 | 0.00035277 | 0.0017576 | 0.006619
-0.66 | 0.00033744 | 0.0016905 | 0.006366
-0.65 | 0.00032404 | 0.0016246 | 0.006167
-0.64 | 0.00030912 | 0.0015582 | 0.00597
-0.63 | 0.00029598 | 0.0014961 | 0.005747
-0.62 | 0.00027906 | 0.0014384 | 0.00554
-0.61 | 0.0002656 | 0.0013796 | 0.005379
-0.6 | 0.00025247 | 0.0013323 | 0.005184
-0.59 | 0.00023829 | 0.0012784 | 0.0050559
-0.58 | 0.00022793 | 0.0012235 | 0.0048638
-0.57 | 0.00021655 | 0.0011698 | 0.0046957
-0.56 | 0.00020472 | 0.0011215 | 0.0045243
-0.55 | 0.00019727 | 0.0010836 | 0.004388
-0.54 | 0.00018713 | 0.0010369 | 0.0042203
-0.53 | 0.00017833 | 0.0009996 | 0.0040944
-0.52 | 0.00016856 | 0.0009635 | 0.0039564
-0.51 | 0.00016154 | 0.0009261 | 0.0038281
-0.5 | 0.00015399 | 0.0008934 | 0.0036906
-0.49 | 0.00014822 | 0.0008656 | 0.0036032
-0.48 | 0.00014318 | 0.0008381 | 0.0035052
-0.47 | 0.00013941 | 0.0008136 | 0.0034315
-0.46 | 0.00013624 | 0.0008004 | 0.0033659
-0.45 | 0.0001362 | 0.0007914 | 0.0033362
-0.44 | 0.00013911 | 0.0007948 | 0.0033284
-0.43 | 0.00014554 | 0.0008064 | 0.0033665
-0.42 | 0.00015543 | 0.0008352 | 0.0034768
-0.41 | 0.00017258 | 0.0008896 | 0.0036434
-0.4 | 0.00019894 | 0.0009755 | 0.0039495
-0.39 | 0.00023706 | 0.0011023 | 0.0043827
-0.38 | 0.00029177 | 0.0012848 | 0.0050418
-0.37 | 0.00036903 | 0.0015572 | 0.006078
-0.36 | 0.00047684 | 0.001935 | 0.007449
-0.35 | 0.0006648 | 0.0024755 | 0.009458
-0.34 | 0.0008889 | 0.0032251 | 0.012291
-0.33 | 0.0011928 | 0.0042704 | 0.016267
-0.32 | 0.0016166 | 0.005797 | 0.02189
-0.31 | 0.0021994 | 0.007803 | 0.029521
-0.3 | 0.002996 | 0.010583 | 0.040563
-0.29 | 0.0041234 | 0.014495 | 0.055637
-0.28 | 0.0056375 | 0.019827 | 0.0767
-0.27 | 0.008097 | 0.027324 | 0.1059
-0.26 | 0.011019 | 0.037322 | 0.14534
-0.25 | 0.015086 | 0.051312 | 0.19847
-0.24 | 0.020578 | 0.07154 | 0.27145
-0.23 | 0.028178 | 0.09807 | 0.37033
-0.22 | 0.038284 | 0.13226 | 0.50379
-0.21 | 0.052273 | 0.17999 | 0.6847
-0.2 | 0.07294 | 0.24396 | 0.926
-0.19 | 0.09869 | 0.33103 | 1.2466
-0.18 | 0.13408 | 0.44716 | 1.6713
-0.17 | 0.18114 | 0.6013 | 2.2127
-0.16 | 0.24362 | 0.805 | 2.9232
-0.15 | 0.32706 | 1.0749 | 3.8341
-0.14 | 0.43847 | 1.4282 | 4.9919
-0.13 | 0.5876 | 1.8813 | 6.451
-0.12 | 0.7813 | 2.4726 | 8.244
-0.11 | 1.0416 | 3.2221 | 10.384
-0.1 | 1.3785 | 4.1898 | 12.935
-0.09 | 1.8167 | 5.4131 | 16.011
-0.08 | 2.3785 | 6.908 | 19.48
-0.07 | 3.0721 | 8.753 | 23.477
-0.06 | 3.9684 | 10.907 | 27.983
-0.05 | 5.0826 | 13.58 | 33.066
-0.04 | 6.395 | 16.676 | 38.654
-0.03 | 8.011 | 20.267 | 44.635
-0.02 | 9.943 | 24.387 | 51.221
-0.01 | 12.207 | 28.972 | 58.4
0 | 14.831 | 34.215 | 66.1
0.01 | 17.811 | 39.933 | 74.05
0.02 | 21.042 | 46.069 | 82.42
0.03 | 24.765 | 52.68 | 91.24
0.04 | 28.685 | 59.83 | 100.46
0.05 | 32.901 | 67.4 | 110.05
0.06 | 37.441 | 75.36 | 120.04
0.07 | 42.194 | 83.87 | 130.11
0.08 | 47.107 | 92.55 | 140.63
0.09 | 52.115 | 101.49 | 151.38
0.1 | 57.08 | 110.88 | 162.27
0.11 | 62.27 | 120.46 | 173.53
0.12 | 67.42 | 130.53 | 184.63
0.13 | 72.45 | 140.68 | 196.25
0.14 | 77.36 | 150.7 | 207.93
0.15 | 82.24 | 161.41 | 219.55
0.16 | 87.04 | 172.14 | 231.57
0.17 | 91.69 | 182.89 | 243.38
0.18 | 96.07 | 193.93 | 255.4
0.19 | 100.3 | 204.78 | 267.44
0.2 | 104.12 | 216.08 | 279.58
0.21 | 108.05 | 227.41 | 291.71
0.22 | 111.78 | 238.71 | 303.97
0.23 | 115.36 | 250.02 | 316.05
0.24 | 118.69 | 261.39 | 328.13
0.25 | 121.74 | 272.79 | 340.56
0.26 | 124.46 | 284.2 | 352.34
0.27 | 127.24 | 295.52 | 364.51
0.28 | 129.98 | 306.76 | 376.49
0.29 | 132.54 | 318.17 | 388.43
0.3 | 134.84 | 329.53 | 400.57
0.31 | 136.95 | 340.64 | 412.14
0.32 | 138.67 | 351.8 | 423.8
0.33 | 140.74 | 362.68 | 435.51
0.34 | 142.62 | 373.68 | 446.92
0.35 | 144.38 | 384.35 | 458.16
0.36 | 145.74 | 395.01 | 469.41
0.37 | 147.17 | 405.53 | 480.58
0.38 | 148.69 | 415.84 | 491.49
0.39 | 150.21 | 425.99 | 502.28
0.4 | 151.2 | 435.92 | 512.67
0.41 | 152.21 | 445.62 | 523.21
0.42 | 153.64 | 455.16 | 533.53
0.43 | 154.73 | 464.56 | 543.64
0.44 | 155.69 | 473.69 | 553.53
0.45 | 156.45 | 482.49 | 563.06
0.46 | 157.04 | 491.16 | 572.5
0.47 | 158.31 | 499.44 | 581.6
0.48 | 159.16 | 507.58 | 590.8
0.49 | 159.85 | 515.38 | 599.4
0.5 | 160.39 | 522.79 | 607.9

## Tranconductance (mS-mm)
VGS (V) | VDS = 0.100 V | VDS = 0.500 V | VDS = 0.900 V
-0.75 | -0.00298 | -0.00949 | -0.0293
-0.74 | -0.00279 | -0.0095 | -0.0289
-0.73 | -0.0024865 | -0.0098 | -0.02685
-0.72 | -0.002299 | -0.00863 | -0.02565
-0.71 | -0.002004 | -0.008005 | -0.02765
-0.7 | -0.001908 | -0.00836 | -0.0228
-0.69 | -0.0021005 | -0.007785 | -0.02055
-0.68 | -0.0020145 | -0.007345 | -0.0243
-0.67 | -0.001697 | -0.006855 | -0.0246
-0.66 | -0.0014365 | -0.00665 | -0.0226
-0.65 | -0.001416 | -0.006615 | -0.0198
-0.64 | -0.001403 | -0.006425 | -0.021
-0.63 | -0.001503 | -0.00599 | -0.0215
-0.62 | -0.001519 | -0.005825 | -0.0184
-0.61 | -0.0013295 | -0.005305 | -0.0178
-0.6 | -0.0013655 | -0.00506 | -0.016155
-0.59 | -0.001227 | -0.00544 | -0.01601
-0.58 | -0.001087 | -0.00543 | -0.01801
-0.57 | -0.0011605 | -0.0051 | -0.016975
-0.56 | -0.000964 | -0.00431 | -0.015385
-0.55 | -0.0008795 | -0.00423 | -0.0152
-0.54 | -0.000947 | -0.0042 | -0.01468
-0.53 | -0.0009285 | -0.00367 | -0.013195
-0.52 | -0.0008395 | -0.003675 | -0.013315
-0.51 | -0.0007285 | -0.003505 | -0.01329
-0.5 | -0.000666 | -0.003025 | -0.011245
-0.49 | -0.0005405 | -0.002765 | -0.00927
-0.48 | -0.0004405 | -0.0026 | -0.008585
-0.47 | -0.000347 | -0.001885 | -0.006965
-0.46 | -0.0001605 | -0.00111 | -0.004765
-0.45 | 0.0001435 | -0.00028 | -0.001875
-0.44 | 0.000467 | 0.00075 | 0.001515
-0.43 | 0.000816 | 0.00202 | 0.00742
-0.42 | 0.001352 | 0.00416 | 0.013845
-0.41 | 0.0021755 | 0.007015 | 0.023635
-0.4 | 0.003224 | 0.010635 | 0.036965
-0.39 | 0.0046415 | 0.015465 | 0.054615
-0.38 | 0.0065985 | 0.022745 | 0.084765
-0.37 | 0.0092535 | 0.03251 | 0.12036
-0.36 | 0.0147885 | 0.045915 | 0.169
-0.35 | 0.020603 | 0.064505 | 0.2421
-0.34 | 0.0264 | 0.089745 | 0.34045
-0.33 | 0.036385 | 0.128595 | 0.47995
-0.32 | 0.05033 | 0.17663 | 0.6627
-0.31 | 0.06897 | 0.2393 | 0.93365
-0.3 | 0.0962 | 0.3346 | 1.3058
-0.29 | 0.132075 | 0.4622 | 1.80685
-0.28 | 0.19868 | 0.64145 | 2.51315
-0.27 | 0.269075 | 0.87475 | 3.432
-0.26 | 0.34945 | 1.1994 | 4.6285
-0.25 | 0.47795 | 1.7109 | 6.3055
-0.24 | 0.6546 | 2.3379 | 8.593
-0.23 | 0.8853 | 3.036 | 11.617
-0.22 | 1.20475 | 4.096 | 15.7185
-0.21 | 1.7328 | 5.585 | 21.1105
-0.2 | 2.32085 | 7.552 | 28.095
-0.19 | 3.057 | 10.16 | 37.265
-0.18 | 4.1225 | 13.5135 | 48.305
-0.17 | 5.477 | 17.892 | 62.595
-0.16 | 7.296 | 23.68 | 81.07
-0.15 | 9.7425 | 31.16 | 103.435
-0.14 | 13.027 | 40.32 | 130.845
-0.13 | 17.1415 | 52.22 | 162.605
-0.12 | 22.7 | 67.04 | 196.65
-0.11 | 29.86 | 85.86 | 234.55
-0.1 | 38.755 | 109.55 | 281.35
-0.09 | 50 | 135.91 | 327.25
-0.08 | 62.77 | 166.995 | 373.3
-0.07 | 79.495 | 199.95 | 425.15
-0.06 | 100.525 | 241.35 | 479.45
-0.05 | 121.33 | 288.45 | 533.55
-0.04 | 146.42 | 334.35 | 578.45
-0.03 | 177.4 | 385.55 | 628.35
-0.02 | 209.8 | 435.25 | 688.25
-0.01 | 244.4 | 491.4 | 743.95
0 | 280.2 | 548.05 | 782.5
0.01 | 310.55 | 592.7 | 816
0.02 | 347.7 | 637.35 | 859.5
0.03 | 382.15 | 688.05 | 902
0.04 | 406.8 | 736 | 940.5
0.05 | 437.8 | 776.5 | 979
0.06 | 464.65 | 823.5 | 1003
0.07 | 483.3 | 859.5 | 1029.5
0.08 | 496.05 | 881 | 1063.5
0.09 | 498.65 | 916.5 | 1082
0.1 | 507.75 | 948.5 | 1107.5
0.11 | 517 | 982.5 | 1118
0.12 | 509 | 1011 | 1136
0.13 | 497 | 1008.5 | 1165
0.14 | 489.5 | 1036.5 | 1165
0.15 | 484 | 1072 | 1182
0.16 | 472.5 | 1074 | 1191.5
0.17 | 451.5 | 1089.5 | 1191.5
0.18 | 430.5 | 1094.5 | 1203
0.19 | 402.5 | 1107.5 | 1209
0.2 | 387.5 | 1131.5 | 1213.5
0.21 | 383 | 1131.5 | 1219.5
0.22 | 365.5 | 1130.5 | 1217
0.23 | 345.5 | 1134 | 1208
0.24 | 319 | 1138.5 | 1225.5
0.25 | 288.5 | 1140.5 | 1210.5
0.26 | 275 | 1136.5 | 1197.5
0.27 | 276 | 1128 | 1207.5
0.28 | 265 | 1132.5 | 1196
0.29 | 243 | 1138.5 | 1204
0.3 | 220.5 | 1123.5 | 1185.5
0.31 | 191.5 | 1113.5 | 1161.5
0.32 | 189.5 | 1102 | 1168.5
0.33 | 197.5 | 1094 | 1156
0.34 | 182 | 1083.5 | 1132.5
0.35 | 156 | 1066.5 | 1124.5
0.36 | 139.5 | 1059 | 1121
0.37 | 147.5 | 1041.5 | 1104
0.38 | 152 | 1023 | 1085
0.39 | 125.5 | 1004 | 1059
0.4 | 100 | 981.5 | 1046.5
0.41 | 122 | 962 | 1043
0.42 | 126 | 947 | 1021.5
0.43 | 102.5 | 926.5 | 1000
0.44 | 86 | 896.5 | 971
0.45 | 67.5 | 873.5 | 948.5
0.46 | 93 | 847.5 | 927
0.47 | 106 | 821 | 915
0.48 | 77 | 797 | 890
0.49 | 61.5 | 760.5 | 855
0.5 | 54 | 741 | 850