## IDS-VDS Characteristic (mA-mm)
VGS (V) | VDS = 0.100 V | VDS = 0.500 V | VDS = 0.900 V
-0.75 | 0.0005257 | 0.0022443 | 0.007597
-0.74 | 0.00049501 | 0.0021595 | 0.007437
-0.73 | 0.00047156 | 0.0020831 | 0.007192
-0.72 | 0.00044868 | 0.0020132 | 0.006914
-0.71 | 0.00042843 | 0.0019339 | 0.006744
-0.7 | 0.00040969 | 0.0018564 | 0.006515
-0.69 | 0.00039078 | 0.0018045 | 0.006294
-0.68 | 0.00037436 | 0.0017297 | 0.006133
-0.67 | 0.00035709 | 0.001661 | 0.005947
-0.66 | 0.00033945 | 0.0015902 | 0.005785
-0.65 | 0.00032527 | 0.001545 | 0.005548
-0.64 | 0.00031078 | 0.0014824 | 0.005383
-0.63 | 0.00029544 | 0.0014272 | 0.005231
-0.62 | 0.00028112 | 0.0013735 | 0.005039
-0.61 | 0.00026862 | 0.0013196 | 0.0049099
-0.6 | 0.00025661 | 0.001276 | 0.004731
-0.59 | 0.00024286 | 0.001226 | 0.0045959
-0.58 | 0.0002329 | 0.0011841 | 0.0044572
-0.57 | 0.00022024 | 0.0011412 | 0.0042686
-0.56 | 0.00021009 | 0.0010873 | 0.0041498
-0.55 | 0.00020177 | 0.0010485 | 0.0040076
-0.54 | 0.0001916 | 0.0010144 | 0.0038918
-0.53 | 0.00018189 | 0.000979 | 0.0037354
-0.52 | 0.0001751 | 0.000943 | 0.0036468
-0.51 | 0.00016626 | 0.0009103 | 0.0035193
-0.5 | 0.00016087 | 0.0008817 | 0.0034233
-0.49 | 0.00015406 | 0.0008559 | 0.0033456
-0.48 | 0.00014985 | 0.0008359 | 0.0032532
-0.47 | 0.00014706 | 0.0008153 | 0.0032101
-0.46 | 0.00014471 | 0.0008008 | 0.0031685
-0.45 | 0.00014667 | 0.0007951 | 0.0031601
-0.44 | 0.0001507 | 0.0008097 | 0.0031862
-0.43 | 0.00015882 | 0.0008323 | 0.0032764
-0.42 | 0.00017249 | 0.0008745 | 0.0034323
-0.41 | 0.00019408 | 0.0009494 | 0.0036796
-0.4 | 0.00022573 | 0.0010579 | 0.0040777
-0.39 | 0.00027193 | 0.0012221 | 0.004643
-0.38 | 0.00033781 | 0.0014476 | 0.0054881
-0.37 | 0.00043069 | 0.0017733 | 0.006761
-0.36 | 0.00056014 | 0.0022371 | 0.008455
-0.35 | 0.0007805 | 0.0028833 | 0.010884
-0.34 | 0.0010438 | 0.0037905 | 0.014355
-0.33 | 0.0014006 | 0.0050419 | 0.01908
-0.32 | 0.0018953 | 0.006904 | 0.025849
-0.31 | 0.0025648 | 0.009355 | 0.035192
-0.3 | 0.003509 | 0.012696 | 0.048193
-0.29 | 0.0047968 | 0.01739 | 0.06649
-0.28 | 0.006802 | 0.023634 | 0.09084
-0.27 | 0.009255 | 0.032366 | 0.12506
-0.26 | 0.012647 | 0.044285 | 0.17026
-0.25 | 0.017209 | 0.06122 | 0.23314
-0.24 | 0.023437 | 0.0832 | 0.31736
-0.23 | 0.031911 | 0.11349 | 0.43371
-0.22 | 0.043407 | 0.1538 | 0.5849
-0.21 | 0.06045 | 0.20906 | 0.7908
-0.2 | 0.08162 | 0.28134 | 1.0685
-0.19 | 0.11038 | 0.37958 | 1.4263
-0.18 | 0.14933 | 0.51165 | 1.908
-0.17 | 0.20092 | 0.6862 | 2.5165
-0.16 | 0.27016 | 0.9182 | 3.3158
-0.15 | 0.3614 | 1.2168 | 4.322
-0.14 | 0.48563 | 1.6118 | 5.6002
-0.13 | 0.6486 | 2.1172 | 7.183
-0.12 | 0.8641 | 2.779 | 9.091
-0.11 | 1.1436 | 3.61 | 11.372
-0.1 | 1.5085 | 4.6625 | 14.14
-0.09 | 1.9877 | 5.972 | 17.386
-0.08 | 2.5776 | 7.593 | 21.087
-0.07 | 3.3401 | 9.556 | 25.294
-0.06 | 4.2837 | 11.917 | 29.911
-0.05 | 5.4569 | 14.706 | 35.162
-0.04 | 6.834 | 17.979 | 40.972
-0.03 | 8.531 | 21.732 | 47.192
-0.02 | 10.534 | 26.012 | 53.912
-0.01 | 12.881 | 30.857 | 61.23
0 | 15.598 | 36.161 | 68.98
0.01 | 18.606 | 42.044 | 77.09
0.02 | 21.985 | 48.307 | 85.67
0.03 | 25.746 | 55.178 | 94.72
0.04 | 29.781 | 62.42 | 103.93
0.05 | 34.074 | 70.11 | 113.56
0.06 | 38.604 | 78.17 | 123.54
0.07 | 43.371 | 86.61 | 133.84
0.08 | 48.272 | 95.43 | 144.38
0.09 | 53.305 | 104.63 | 154.97
0.1 | 58.21 | 113.92 | 166.06
0.11 | 63.41 | 123.59 | 177.18
0.12 | 68.59 | 133.61 | 188.61
0.13 | 73.62 | 143.7 | 200.22
0.14 | 78.51 | 153.97 | 211.64
0.15 | 83.3 | 164.59 | 223.39
0.16 | 88.01 | 175.22 | 235.37
0.17 | 92.72 | 186.17 | 247.26
0.18 | 97.16 | 196.99 | 259.18
0.19 | 101.34 | 208.08 | 271.19
0.2 | 105.25 | 219.19 | 283.25
0.21 | 108.9 | 230.41 | 295.55
0.22 | 112.64 | 241.79 | 307.62
0.23 | 116.19 | 253.04 | 319.55
0.24 | 119.51 | 264.36 | 331.72
0.25 | 122.54 | 275.68 | 343.79
0.26 | 125.34 | 287 | 355.86
0.27 | 127.91 | 298.34 | 368.03
0.28 | 130.53 | 309.64 | 379.7
0.29 | 133.08 | 320.92 | 391.66
0.3 | 135.44 | 332.01 | 403.53
0.31 | 137.61 | 343.12 | 415.22
0.32 | 139.35 | 354.06 | 426.86
0.33 | 141.12 | 365.11 | 438.33
0.34 | 143.19 | 375.94 | 449.71
0.35 | 144.83 | 386.55 | 460.96
0.36 | 146.33 | 397.06 | 472.07
0.37 | 147.57 | 407.48 | 483.03
0.38 | 149.05 | 417.79 | 493.9
0.39 | 150.49 | 427.68 | 504.54
0.4 | 151.86 | 437.55 | 514.95
0.41 | 152.74 | 447.15 | 525.38
0.42 | 153.68 | 456.65 | 535.38
0.43 | 154.96 | 465.99 | 545.43
0.44 | 156.03 | 474.85 | 555.17
0.45 | 156.95 | 483.57 | 564.68
0.46 | 157.51 | 492.07 | 573.9
0.47 | 158.39 | 500.27 | 583
0.48 | 159.49 | 508.34 | 591.8
0.49 | 160.04 | 515.94 | 600.6
0.5 | 160.62 | 523.25 | 609

## Tranconductance (mS-mm)
VGS (V) | VDS = 0.100 V | VDS = 0.500 V | VDS = 0.900 V
-0.75 | -0.003069 | -0.00848 | -0.016
-0.74 | -0.002707 | -0.00806 | -0.02025
-0.73 | -0.0023165 | -0.007315 | -0.02615
-0.72 | -0.0021565 | -0.00746 | -0.0224
-0.71 | -0.0019495 | -0.00784 | -0.01995
-0.7 | -0.0018825 | -0.00647 | -0.0225
-0.69 | -0.0017665 | -0.006335 | -0.0191
-0.68 | -0.0016845 | -0.007175 | -0.01735
-0.67 | -0.0017455 | -0.006975 | -0.0174
-0.66 | -0.001591 | -0.0058 | -0.01995
-0.65 | -0.0014335 | -0.00539 | -0.0201
-0.64 | -0.0014915 | -0.00589 | -0.01585
-0.63 | -0.001483 | -0.005445 | -0.0172
-0.62 | -0.001341 | -0.00538 | -0.016055
-0.61 | -0.0012255 | -0.004875 | -0.0154
-0.6 | -0.001288 | -0.00468 | -0.0157
-0.59 | -0.0011855 | -0.004595 | -0.01369
-0.58 | -0.001131 | -0.00424 | -0.016365
-0.57 | -0.0011405 | -0.00484 | -0.01537
-0.56 | -0.0009235 | -0.004635 | -0.01305
-0.55 | -0.0009245 | -0.003645 | -0.0129
-0.54 | -0.000994 | -0.003475 | -0.01361
-0.53 | -0.000825 | -0.00357 | -0.01225
-0.52 | -0.0007815 | -0.003435 | -0.010805
-0.51 | -0.0007115 | -0.003065 | -0.011175
-0.5 | -0.00061 | -0.00272 | -0.008685
-0.49 | -0.000551 | -0.00229 | -0.008505
-0.48 | -0.00035 | -0.00203 | -0.006775
-0.47 | -0.000257 | -0.001755 | -0.004235
-0.46 | -1.95e-05 | -0.00101 | -0.0025
-0.45 | 0.0002995 | 0.000445 | 0.000885
-0.44 | 0.0006075 | 0.00186 | 0.005815
-0.43 | 0.0010895 | 0.00324 | 0.012305
-0.42 | 0.001763 | 0.005855 | 0.02016
-0.41 | 0.002662 | 0.00917 | 0.03227
-0.4 | 0.0038925 | 0.013635 | 0.04817
-0.39 | 0.005604 | 0.019485 | 0.07052
-0.38 | 0.007938 | 0.02756 | 0.1059
-0.37 | 0.0111165 | 0.039475 | 0.148345
-0.36 | 0.0174905 | 0.0555 | 0.20615
-0.35 | 0.024183 | 0.07767 | 0.295
-0.34 | 0.031005 | 0.10793 | 0.4098
-0.33 | 0.042575 | 0.155675 | 0.5747
-0.32 | 0.05821 | 0.215655 | 0.8056
-0.31 | 0.080685 | 0.2896 | 1.1172
-0.3 | 0.1116 | 0.40175 | 1.5649
-0.29 | 0.16465 | 0.5469 | 2.13235
-0.28 | 0.22291 | 0.7488 | 2.9285
-0.27 | 0.29225 | 1.03255 | 3.971
-0.26 | 0.3977 | 1.4427 | 5.404
-0.25 | 0.5395 | 1.94575 | 7.355
-0.24 | 0.7351 | 2.6135 | 10.0285
-0.23 | 0.9985 | 3.53 | 13.377
-0.22 | 1.42695 | 4.7785 | 17.8545
-0.21 | 1.91065 | 6.377 | 24.18
-0.2 | 2.4965 | 8.526 | 31.775
-0.19 | 3.3855 | 11.5155 | 41.975
-0.18 | 4.527 | 15.331 | 54.51
-0.17 | 6.0415 | 20.3275 | 70.39
-0.16 | 8.024 | 26.53 | 90.275
-0.15 | 10.7735 | 34.68 | 114.22
-0.14 | 14.36 | 45.02 | 143.05
-0.13 | 18.9235 | 58.36 | 174.54
-0.12 | 24.75 | 74.64 | 209.45
-0.11 | 32.22 | 94.175 | 252.45
-0.1 | 42.205 | 118.1 | 300.7
-0.09 | 53.455 | 146.525 | 347.35
-0.08 | 67.62 | 179.2 | 395.4
-0.07 | 85.305 | 216.2 | 441.2
-0.06 | 105.84 | 257.5 | 493.4
-0.05 | 127.515 | 303.1 | 553.05
-0.04 | 153.705 | 351.3 | 601.5
-0.03 | 185 | 401.65 | 647
-0.02 | 217.5 | 456.25 | 701.9
-0.01 | 253.2 | 507.45 | 753.4
0 | 286.25 | 559.35 | 793
0.01 | 319.35 | 607.3 | 834.5
0.02 | 357 | 656.7 | 881.5
0.03 | 389.8 | 705.65 | 913
0.04 | 416.4 | 746.6 | 942
0.05 | 441.15 | 787.5 | 980.5
0.06 | 464.85 | 825 | 1014
0.07 | 483.4 | 863 | 1042
0.08 | 496.7 | 901 | 1056.5
0.09 | 496.9 | 924.5 | 1084
0.1 | 505.25 | 948 | 1110.5
0.11 | 519 | 984.5 | 1127.5
0.12 | 510.5 | 1005.5 | 1152
0.13 | 496 | 1018 | 1151.5
0.14 | 484 | 1044.5 | 1158.5
0.15 | 475 | 1062.5 | 1186.5
0.16 | 471 | 1079 | 1193.5
0.17 | 457.5 | 1088.5 | 1190.5
0.18 | 431 | 1095.5 | 1196.5
0.19 | 404.5 | 1110 | 1203.5
0.2 | 378 | 1116.5 | 1218
0.21 | 369.5 | 1130 | 1218.5
0.22 | 364.5 | 1131.5 | 1200
0.23 | 343.5 | 1128.5 | 1205
0.24 | 317.5 | 1132 | 1212
0.25 | 291.5 | 1132 | 1207
0.26 | 268.5 | 1133 | 1212
0.27 | 259.5 | 1132 | 1192
0.28 | 258.5 | 1129 | 1181.5
0.29 | 245.5 | 1118.5 | 1191.5
0.3 | 226.5 | 1110 | 1178
0.31 | 195.5 | 1102.5 | 1166.5
0.32 | 175.5 | 1099.5 | 1155.5
0.33 | 192 | 1094 | 1142.5
0.34 | 185.5 | 1072 | 1131.5
0.35 | 157 | 1056 | 1118
0.36 | 137 | 1046.5 | 1103.5
0.37 | 136 | 1036.5 | 1091.5
0.38 | 146 | 1010 | 1075.5
0.39 | 140.5 | 988 | 1052.5
0.4 | 112.5 | 973.5 | 1042
0.41 | 91 | 955 | 1021.5
0.42 | 111 | 942 | 1002.5
0.43 | 117.5 | 910 | 989.5
0.44 | 99.5 | 879 | 962.5
0.45 | 74 | 861 | 936.5
0.46 | 72 | 835 | 916
0.47 | 99 | 813.5 | 895
0.48 | 82.5 | 783.5 | 880
0.49 | 56.5 | 745.5 | 860
0.5 | 58 | 731 | 840