## IDS-VDS Characteristic (mA-mm)
VGS (V) | VDS = 0.100 V | VDS = 0.500 V | VDS = 0.900 V
-0.75 | 0.00045107 | 0.0018126 | 0.005841
-0.74 | 0.00043392 | 0.0017413 | 0.005679
-0.73 | 0.00041612 | 0.001689 | 0.005489
-0.72 | 0.00039774 | 0.0016198 | 0.005348
-0.71 | 0.00037954 | 0.0015685 | 0.005202
-0.7 | 0.00036086 | 0.00152 | 0.005042
-0.69 | 0.00034752 | 0.0014625 | 0.0049078
-0.68 | 0.00033011 | 0.0014048 | 0.0047523
-0.67 | 0.00031663 | 0.0013526 | 0.0045942
-0.66 | 0.00030238 | 0.0012996 | 0.0044679
-0.65 | 0.00028741 | 0.0012585 | 0.0043627
-0.64 | 0.00027423 | 0.0012192 | 0.0042167
-0.63 | 0.0002625 | 0.0011644 | 0.0040687
-0.62 | 0.00025192 | 0.0011308 | 0.0039327
-0.61 | 0.00024107 | 0.0010896 | 0.0038264
-0.6 | 0.00022907 | 0.001055 | 0.0036885
-0.59 | 0.00021809 | 0.001018 | 0.0035844
-0.58 | 0.00020816 | 0.0009793 | 0.0034812
-0.57 | 0.00019996 | 0.0009425 | 0.0033595
-0.56 | 0.00018976 | 0.0009095 | 0.0032649
-0.55 | 0.00018193 | 0.0008813 | 0.0031732
-0.54 | 0.00017346 | 0.00085 | 0.0030868
-0.53 | 0.00016593 | 0.0008206 | 0.0029865
-0.52 | 0.00015938 | 0.0007896 | 0.0029079
-0.51 | 0.00015263 | 0.0007691 | 0.0028567
-0.5 | 0.00014813 | 0.0007476 | 0.0027807
-0.49 | 0.00014276 | 0.0007316 | 0.0027412
-0.48 | 0.00013965 | 0.0007203 | 0.0026991
-0.47 | 0.00013849 | 0.0007158 | 0.0026852
-0.46 | 0.00013952 | 0.0007179 | 0.0026838
-0.45 | 0.00014318 | 0.0007283 | 0.0027175
-0.44 | 0.00015047 | 0.0007526 | 0.0028259
-0.43 | 0.00016342 | 0.0008028 | 0.0029831
-0.42 | 0.00018172 | 0.0008684 | 0.0032371
-0.41 | 0.00021093 | 0.0009732 | 0.003628
-0.4 | 0.00025268 | 0.0011261 | 0.00419
-0.39 | 0.00031212 | 0.0013452 | 0.0050298
-0.38 | 0.00039357 | 0.0016507 | 0.006231
-0.37 | 0.00050936 | 0.002083 | 0.007882
-0.36 | 0.0007096 | 0.0026803 | 0.010176
-0.35 | 0.0009387 | 0.0035228 | 0.013436
-0.34 | 0.0012543 | 0.0046815 | 0.018027
-0.33 | 0.0016927 | 0.006449 | 0.024459
-0.32 | 0.0022899 | 0.008668 | 0.033257
-0.31 | 0.0031067 | 0.011689 | 0.04549
-0.3 | 0.0042227 | 0.015939 | 0.06255
-0.29 | 0.005812 | 0.021725 | 0.08514
-0.28 | 0.007908 | 0.029708 | 0.11647
-0.27 | 0.010803 | 0.04055 | 0.15943
-0.26 | 0.014706 | 0.055417 | 0.21726
-0.25 | 0.020008 | 0.07638 | 0.29473
-0.24 | 0.027176 | 0.10274 | 0.39852
-0.23 | 0.037004 | 0.13921 | 0.54114
-0.22 | 0.050018 | 0.18784 | 0.7293
-0.21 | 0.06994 | 0.25383 | 0.9787
-0.2 | 0.09424 | 0.34233 | 1.3034
-0.19 | 0.12706 | 0.45743 | 1.7395
-0.18 | 0.17088 | 0.6159 | 2.2979
-0.17 | 0.23001 | 0.8155 | 3.0197
-0.16 | 0.30785 | 1.0814 | 3.9418
-0.15 | 0.41062 | 1.431 | 5.0838
-0.14 | 0.54941 | 1.8842 | 6.546
-0.13 | 0.7324 | 2.4708 | 8.322
-0.12 | 0.9719 | 3.193 | 10.422
-0.11 | 1.2745 | 4.1437 | 12.971
-0.1 | 1.6741 | 5.2999 | 15.863
-0.09 | 2.1879 | 6.764 | 19.398
-0.08 | 2.8307 | 8.486 | 23.329
-0.07 | 3.6484 | 10.619 | 27.728
-0.06 | 4.6483 | 13.142 | 32.722
-0.05 | 5.854 | 16.155 | 38.109
-0.04 | 7.347 | 19.568 | 44.115
-0.03 | 9.12 | 23.468 | 50.577
-0.02 | 11.178 | 27.947 | 57.52
-0.01 | 13.597 | 32.912 | 64.96
0 | 16.398 | 38.367 | 72.92
0.01 | 19.478 | 44.394 | 81.17
0.02 | 22.906 | 50.779 | 89.7
0.03 | 26.678 | 57.63 | 98.86
0.04 | 30.721 | 64.98 | 108.33
0.05 | 35.027 | 72.83 | 118.01
0.06 | 39.614 | 80.93 | 128.14
0.07 | 44.396 | 89.53 | 138.49
0.08 | 49.322 | 98.32 | 149.07
0.09 | 54.268 | 107.47 | 159.87
0.1 | 59.21 | 116.77 | 170.81
0.11 | 64.32 | 126.51 | 181.86
0.12 | 69.42 | 136.39 | 193.45
0.13 | 74.38 | 146.57 | 204.83
0.14 | 79.2 | 156.83 | 216.39
0.15 | 84.03 | 167.31 | 228.25
0.16 | 88.78 | 178.09 | 239.87
0.17 | 93.32 | 188.67 | 251.87
0.18 | 97.59 | 199.67 | 263.83
0.19 | 101.65 | 210.76 | 275.75
0.2 | 105.45 | 221.72 | 287.82
0.21 | 109.26 | 233.02 | 299.8
0.22 | 112.96 | 244.06 | 311.99
0.23 | 116.43 | 255.33 | 323.97
0.24 | 119.61 | 266.64 | 336.03
0.25 | 122.5 | 278.06 | 348.03
0.26 | 125.18 | 289.16 | 360.01
0.27 | 127.82 | 300.42 | 371.77
0.28 | 130.66 | 311.56 | 383.68
0.29 | 133.02 | 322.73 | 395.45
0.3 | 135.21 | 333.98 | 407.03
0.31 | 137.15 | 344.79 | 418.78
0.32 | 138.88 | 355.85 | 430.28
0.33 | 140.98 | 366.66 | 441.78
0.34 | 142.76 | 377.34 | 453.12
0.35 | 144.35 | 388 | 464.11
0.36 | 145.74 | 398.36 | 475.22
0.37 | 146.98 | 408.78 | 486.11
0.38 | 148.54 | 418.8 | 496.91
0.39 | 149.97 | 428.78 | 507.36
0.4 | 151.04 | 438.52 | 517.79
0.41 | 151.92 | 448.1 | 527.97
0.42 | 153.1 | 457.47 | 538.1
0.43 | 154.21 | 466.5 | 547.89
0.44 | 155.26 | 475.37 | 557.52
0.45 | 155.89 | 483.99 | 567
0.46 | 156.42 | 492.49 | 576
0.47 | 157.67 | 500.51 | 585.2
0.48 | 158.39 | 508.38 | 594
0.49 | 159.12 | 515.93 | 602.2
0.5 | 159.55 | 523.27 | 610.8

## Tranconductance (mS-mm)
VGS (V) | VDS = 0.100 V | VDS = 0.500 V | VDS = 0.900 V
-0.75 | -0.001715 | -0.00713 | -0.0162
-0.74 | -0.0017475 | -0.00618 | -0.0176
-0.73 | -0.001809 | -0.006075 | -0.01655
-0.72 | -0.001829 | -0.006025 | -0.01435
-0.71 | -0.001844 | -0.00499 | -0.0153
-0.7 | -0.001601 | -0.0053 | -0.01471
-0.69 | -0.0015375 | -0.00576 | -0.014485
-0.68 | -0.0015445 | -0.005495 | -0.01568
-0.67 | -0.0013865 | -0.00526 | -0.01422
-0.66 | -0.001461 | -0.004705 | -0.011575
-0.65 | -0.0014075 | -0.00402 | -0.01256
-0.64 | -0.0012455 | -0.004705 | -0.0147
-0.63 | -0.0011155 | -0.00442 | -0.0142
-0.62 | -0.0010715 | -0.00374 | -0.012115
-0.61 | -0.0011425 | -0.00379 | -0.01221
-0.6 | -0.001149 | -0.00358 | -0.0121
-0.59 | -0.0010455 | -0.003785 | -0.010365
-0.58 | -0.0009065 | -0.003775 | -0.011245
-0.57 | -0.00092 | -0.00349 | -0.010815
-0.56 | -0.0009015 | -0.00306 | -0.009315
-0.55 | -0.000815 | -0.002975 | -0.008905
-0.54 | -0.0008 | -0.003035 | -0.009335
-0.53 | -0.000704 | -0.00302 | -0.008945
-0.52 | -0.000665 | -0.002575 | -0.00649
-0.51 | -0.0005625 | -0.0021 | -0.00636
-0.5 | -0.0004935 | -0.001875 | -0.005775
-0.49 | -0.000424 | -0.001365 | -0.00408
-0.48 | -0.0002135 | -0.00079 | -0.0028
-0.47 | -6.5e-06 | -0.00012 | -0.000765
-0.46 | 0.0002345 | 0.000625 | 0.001615
-0.45 | 0.0005475 | 0.001735 | 0.007105
-0.44 | 0.001012 | 0.003725 | 0.01328
-0.43 | 0.0015625 | 0.00579 | 0.02056
-0.42 | 0.0023755 | 0.00852 | 0.032245
-0.41 | 0.003548 | 0.012885 | 0.047645
-0.4 | 0.0050595 | 0.0186 | 0.07009
-0.39 | 0.0070445 | 0.02623 | 0.10205
-0.38 | 0.009862 | 0.03689 | 0.14261
-0.37 | 0.0158015 | 0.05148 | 0.19725
-0.36 | 0.021467 | 0.07199 | 0.2777
-0.35 | 0.027235 | 0.10006 | 0.39255
-0.34 | 0.0377 | 0.14631 | 0.55115
-0.33 | 0.05178 | 0.199325 | 0.7615
-0.32 | 0.0707 | 0.262 | 1.05155
-0.31 | 0.09664 | 0.36355 | 1.46465
-0.3 | 0.135265 | 0.5018 | 1.9825
-0.29 | 0.184265 | 0.68845 | 2.696
-0.28 | 0.24955 | 0.94125 | 3.7145
-0.27 | 0.3399 | 1.28545 | 5.0395
-0.26 | 0.46025 | 1.7915 | 6.765
-0.25 | 0.6235 | 2.36615 | 9.063
-0.24 | 0.8498 | 3.1415 | 12.3205
-0.23 | 1.1421 | 4.255 | 16.539
-0.22 | 1.6468 | 5.731 | 21.878
-0.21 | 2.2111 | 7.7245 | 28.705
-0.2 | 2.856 | 10.18 | 38.04
-0.19 | 3.832 | 13.6785 | 49.725
-0.18 | 5.1475 | 17.9035 | 64.01
-0.17 | 6.8485 | 23.275 | 82.195
-0.16 | 9.0305 | 30.775 | 103.205
-0.15 | 12.078 | 40.14 | 130.21
-0.14 | 16.089 | 51.99 | 161.91
-0.13 | 21.1245 | 65.44 | 193.8
-0.12 | 27.105 | 83.645 | 232.45
-0.11 | 35.11 | 105.345 | 272.05
-0.1 | 45.67 | 131.015 | 321.35
-0.09 | 57.83 | 159.305 | 373.3
-0.08 | 73.025 | 192.75 | 416.5
-0.07 | 90.88 | 232.8 | 469.65
-0.06 | 110.28 | 276.8 | 519.05
-0.05 | 134.935 | 321.3 | 569.65
-0.04 | 163.3 | 365.65 | 623.4
-0.03 | 191.55 | 418.95 | 670.25
-0.02 | 223.85 | 472.2 | 719.15
-0.01 | 261 | 521 | 770
0 | 294.05 | 574.1 | 810.5
0.01 | 325.4 | 620.6 | 839
0.02 | 360 | 661.8 | 884.5
0.03 | 390.75 | 710.05 | 931.5
0.04 | 417.45 | 760 | 957.5
0.05 | 444.65 | 797.5 | 990.5
0.06 | 468.45 | 835 | 1024
0.07 | 485.4 | 869.5 | 1046.5
0.08 | 493.6 | 897 | 1069
0.09 | 494.4 | 922.5 | 1087
0.1 | 502.6 | 952 | 1099.5
0.11 | 510.5 | 981 | 1132
0.12 | 503 | 1003 | 1148.5
0.13 | 489 | 1022 | 1147
0.14 | 482.5 | 1037 | 1171
0.15 | 479 | 1063 | 1174
0.16 | 464.5 | 1068 | 1181
0.17 | 440.5 | 1079 | 1198
0.18 | 416.5 | 1104.5 | 1194
0.19 | 393 | 1102.5 | 1199.5
0.2 | 380.5 | 1113 | 1202.5
0.21 | 375.5 | 1117 | 1208.5
0.22 | 358.5 | 1115.5 | 1208.5
0.23 | 332.5 | 1129 | 1202
0.24 | 303.5 | 1136.5 | 1203
0.25 | 278.5 | 1126 | 1199
0.26 | 266 | 1118 | 1187
0.27 | 274 | 1120 | 1183.5
0.28 | 260 | 1115.5 | 1184
0.29 | 227.5 | 1121 | 1167.5
0.3 | 206.5 | 1103 | 1166.5
0.31 | 183.5 | 1093.5 | 1162.5
0.32 | 191.5 | 1093.5 | 1150
0.33 | 194 | 1074.5 | 1142
0.34 | 168.5 | 1067 | 1116.5
0.35 | 149 | 1051 | 1105
0.36 | 131.5 | 1039 | 1100
0.37 | 140 | 1022 | 1084.5
0.38 | 149.5 | 1000 | 1062.5
0.39 | 125 | 986 | 1044
0.4 | 97.5 | 966 | 1030.5
0.41 | 103 | 947.5 | 1015.5
0.42 | 114.5 | 920 | 996
0.43 | 108 | 895 | 971
0.44 | 84 | 874.5 | 955.5
0.45 | 58 | 856 | 924
0.46 | 89 | 826 | 910
0.47 | 98.5 | 794.5 | 900
0.48 | 72.5 | 771 | 850
0.49 | 58 | 744.5 | 840
0.5 | 43 | 734 | 860