## IDS-VDS Characteristic (mA-mm)
VGS (V) | VDS = 0.100 V | VDS = 0.500 V | VDS = 0.900 V
-0.75 | 0.00044488 | 0.0017722 | 0.005728
-0.74 | 0.00042386 | 0.0017039 | 0.005559
-0.73 | 0.00040674 | 0.0016362 | 0.00542
-0.72 | 0.0003884 | 0.0015769 | 0.005232
-0.71 | 0.00037405 | 0.0015361 | 0.00508
-0.7 | 0.00035501 | 0.0014802 | 0.0049577
-0.69 | 0.00033906 | 0.0014353 | 0.0048003
-0.68 | 0.00032448 | 0.0013812 | 0.004633
-0.67 | 0.0003101 | 0.0013296 | 0.0045147
-0.66 | 0.00029458 | 0.0012796 | 0.0043761
-0.65 | 0.00028149 | 0.00124 | 0.0042286
-0.64 | 0.00026654 | 0.0011919 | 0.0040917
-0.63 | 0.00025624 | 0.0011499 | 0.0039825
-0.62 | 0.0002445 | 0.001106 | 0.0038299
-0.61 | 0.00023378 | 0.0010664 | 0.0037403
-0.6 | 0.00022442 | 0.0010271 | 0.0036204
-0.59 | 0.00021325 | 0.000995 | 0.0035003
-0.58 | 0.00020276 | 0.0009568 | 0.0033948
-0.57 | 0.00019426 | 0.0009189 | 0.0032933
-0.56 | 0.00018409 | 0.0008887 | 0.0031853
-0.55 | 0.00017741 | 0.0008597 | 0.0030977
-0.54 | 0.00016883 | 0.0008213 | 0.003018
-0.53 | 0.00016201 | 0.0007993 | 0.0029298
-0.52 | 0.00015694 | 0.0007721 | 0.0028537
-0.51 | 0.00015016 | 0.0007555 | 0.0027873
-0.5 | 0.00014511 | 0.0007346 | 0.002715
-0.49 | 0.00014142 | 0.0007204 | 0.0026525
-0.48 | 0.0001372 | 0.0007078 | 0.0026387
-0.47 | 0.00013616 | 0.0006963 | 0.0026077
-0.46 | 0.00013764 | 0.0006972 | 0.0026321
-0.45 | 0.00014258 | 0.0007115 | 0.0026806
-0.44 | 0.00014944 | 0.0007362 | 0.0027805
-0.43 | 0.0001621 | 0.0007868 | 0.0029511
-0.42 | 0.00018278 | 0.0008599 | 0.0032226
-0.41 | 0.00021374 | 0.0009705 | 0.0036266
-0.4 | 0.00025633 | 0.0011344 | 0.0042089
-0.39 | 0.00031886 | 0.0013623 | 0.0050424
-0.38 | 0.00040492 | 0.0016751 | 0.006323
-0.37 | 0.00052639 | 0.0021256 | 0.007971
-0.36 | 0.0007326 | 0.0027407 | 0.01034
-0.35 | 0.0009705 | 0.0036099 | 0.01368
-0.34 | 0.0013054 | 0.0048073 | 0.018466
-0.33 | 0.0017596 | 0.006633 | 0.025023
-0.32 | 0.0023792 | 0.008908 | 0.033831
-0.31 | 0.0032323 | 0.012039 | 0.046294
-0.3 | 0.0043901 | 0.016416 | 0.06371
-0.29 | 0.006197 | 0.022386 | 0.08726
-0.28 | 0.00842 | 0.030591 | 0.1192
-0.27 | 0.011486 | 0.041734 | 0.16339
-0.26 | 0.015533 | 0.05732 | 0.22225
-0.25 | 0.021161 | 0.07758 | 0.30082
-0.24 | 0.028657 | 0.10524 | 0.40811
-0.23 | 0.038993 | 0.14308 | 0.55553
-0.22 | 0.05268 | 0.19362 | 0.7456
-0.21 | 0.07297 | 0.26186 | 1.0038
-0.2 | 0.09835 | 0.35002 | 1.34
-0.19 | 0.13266 | 0.47136 | 1.777
-0.18 | 0.17827 | 0.6304 | 2.352
-0.17 | 0.23956 | 0.8406 | 3.0923
-0.16 | 0.32015 | 1.1158 | 4.033
-0.15 | 0.42723 | 1.4665 | 5.2023
-0.14 | 0.56911 | 1.9368 | 6.687
-0.13 | 0.7588 | 2.5187 | 8.475
-0.12 | 1.0034 | 3.2782 | 10.621
-0.11 | 1.3197 | 4.2277 | 13.213
-0.1 | 1.7281 | 5.4171 | 16.174
-0.09 | 2.2563 | 6.898 | 19.728
-0.08 | 2.919 | 8.662 | 23.685
-0.07 | 3.7358 | 10.843 | 28.13
-0.06 | 4.7687 | 13.38 | 33.177
-0.05 | 5.994 | 16.464 | 38.656
-0.04 | 7.51 | 19.877 | 44.673
-0.03 | 9.322 | 23.87 | 51.31
-0.02 | 11.407 | 28.424 | 58.41
-0.01 | 13.87 | 33.419 | 65.9
0 | 16.689 | 39.023 | 73.99
0.01 | 19.825 | 44.996 | 82.18
0.02 | 23.231 | 51.505 | 91.02
0.03 | 27.066 | 58.33 | 100.31
0.04 | 31.177 | 65.84 | 109.78
0.05 | 35.545 | 73.73 | 119.69
0.06 | 40.185 | 81.94 | 129.77
0.07 | 44.985 | 90.54 | 140.31
0.08 | 49.923 | 99.44 | 151
0.09 | 54.942 | 108.65 | 161.94
0.1 | 59.93 | 118.12 | 172.96
0.11 | 65.01 | 127.89 | 184.29
0.12 | 70.12 | 137.87 | 195.81
0.13 | 75.14 | 148.19 | 207.45
0.14 | 80.19 | 158.59 | 219.28
0.15 | 85.09 | 169.2 | 230.93
0.16 | 89.85 | 180.06 | 243.08
0.17 | 94.25 | 190.84 | 255.04
0.18 | 98.59 | 201.96 | 267.05
0.19 | 102.66 | 213 | 279.14
0.2 | 106.83 | 224.23 | 291.2
0.21 | 110.72 | 235.52 | 303.6
0.22 | 114.36 | 246.88 | 315.73
0.23 | 117.81 | 258.26 | 327.87
0.24 | 120.86 | 269.58 | 339.85
0.25 | 123.81 | 281.14 | 352.11
0.26 | 126.85 | 292.36 | 364.16
0.27 | 129.57 | 303.73 | 376.22
0.28 | 132.28 | 315.09 | 388.12
0.29 | 134.47 | 326.29 | 399.85
0.3 | 136.63 | 337.75 | 411.73
0.31 | 138.71 | 348.66 | 423.41
0.32 | 140.98 | 359.69 | 434.99
0.33 | 142.98 | 370.67 | 446.63
0.34 | 144.54 | 381.48 | 457.86
0.35 | 146.01 | 392.17 | 469.06
0.36 | 147.65 | 402.62 | 480.2
0.37 | 149.45 | 413.06 | 491.24
0.38 | 150.66 | 423.17 | 501.9
0.39 | 151.76 | 433.25 | 512.51
0.4 | 152.94 | 442.97 | 522.86
0.41 | 154.06 | 452.61 | 533.1
0.42 | 155.55 | 462.03 | 543.37
0.43 | 156.23 | 471.16 | 553.04
0.44 | 157.01 | 480.21 | 562.81
0.45 | 157.95 | 488.73 | 572
0.46 | 159.04 | 497.2 | 581.6
0.47 | 159.99 | 505.29 | 590.2
0.48 | 160.63 | 513.23 | 599.2
0.49 | 161.07 | 520.85 | 607.6
0.5 | 162.1 | 528.01 | 616

## Tranconductance (mS-mm)
VGS (V) | VDS = 0.100 V | VDS = 0.500 V | VDS = 0.900 V
-0.75 | -0.002102 | -0.00683 | -0.0169
-0.74 | -0.001907 | -0.0068 | -0.0154
-0.73 | -0.001773 | -0.00635 | -0.01635
-0.72 | -0.0016345 | -0.005005 | -0.017
-0.71 | -0.0016695 | -0.004835 | -0.013715
-0.7 | -0.0017495 | -0.00504 | -0.013985
-0.69 | -0.0015265 | -0.00495 | -0.016235
-0.68 | -0.001448 | -0.005285 | -0.01428
-0.67 | -0.001495 | -0.00508 | -0.012845
-0.66 | -0.0014305 | -0.00448 | -0.014305
-0.65 | -0.001402 | -0.004385 | -0.01422
-0.64 | -0.0012625 | -0.004505 | -0.012305
-0.63 | -0.001102 | -0.004295 | -0.01309
-0.62 | -0.001123 | -0.004175 | -0.01211
-0.61 | -0.001004 | -0.003945 | -0.010475
-0.6 | -0.0010265 | -0.00357 | -0.012
-0.59 | -0.001083 | -0.003515 | -0.01128
-0.58 | -0.0009495 | -0.003805 | -0.01035
-0.57 | -0.0009335 | -0.003405 | -0.010475
-0.56 | -0.0008425 | -0.00296 | -0.00978
-0.55 | -0.000763 | -0.00337 | -0.008365
-0.54 | -0.00077 | -0.00302 | -0.008395
-0.53 | -0.0005945 | -0.00246 | -0.008215
-0.52 | -0.0005925 | -0.00219 | -0.007125
-0.51 | -0.0005915 | -0.001875 | -0.006935
-0.5 | -0.000437 | -0.001755 | -0.00674
-0.49 | -0.0003955 | -0.00134 | -0.003815
-0.48 | -0.000263 | -0.001205 | -0.00224
-0.47 | 2.2e-05 | -0.00053 | -0.00033
-0.46 | 0.000321 | 0.00076 | 0.003645
-0.45 | 0.00059 | 0.00195 | 0.00742
-0.44 | 0.000976 | 0.003765 | 0.013525
-0.43 | 0.001667 | 0.006185 | 0.022105
-0.42 | 0.002582 | 0.009185 | 0.033775
-0.41 | 0.0036775 | 0.013725 | 0.049315
-0.4 | 0.005256 | 0.01959 | 0.07079
-0.39 | 0.0074295 | 0.027035 | 0.105705
-0.38 | 0.0103765 | 0.038165 | 0.14643
-0.37 | 0.016384 | 0.05328 | 0.20085
-0.36 | 0.0222055 | 0.074215 | 0.28545
-0.35 | 0.02864 | 0.10333 | 0.4063
-0.34 | 0.039455 | 0.151155 | 0.56715
-0.33 | 0.05369 | 0.205035 | 0.76825
-0.32 | 0.073635 | 0.2703 | 1.06355
-0.31 | 0.100545 | 0.3754 | 1.49395
-0.3 | 0.148235 | 0.51735 | 2.0483
-0.29 | 0.201495 | 0.70875 | 2.7745
-0.28 | 0.26445 | 0.9674 | 3.8065
-0.27 | 0.35565 | 1.33645 | 5.1525
-0.26 | 0.48375 | 1.7923 | 6.8715
-0.25 | 0.6562 | 2.396 | 9.293
-0.24 | 0.8916 | 3.275 | 12.7355
-0.23 | 1.20115 | 4.419 | 16.8745
-0.22 | 1.69885 | 5.939 | 22.4135
-0.21 | 2.2835 | 7.82 | 29.72
-0.2 | 2.9845 | 10.475 | 38.66
-0.19 | 3.996 | 14.019 | 50.6
-0.18 | 5.345 | 18.462 | 65.765
-0.17 | 7.094 | 24.27 | 84.05
-0.16 | 9.3835 | 31.295 | 105.5
-0.15 | 12.448 | 41.05 | 132.7
-0.14 | 16.5785 | 52.61 | 163.635
-0.13 | 21.7145 | 67.07 | 196.7
-0.12 | 28.045 | 85.45 | 236.9
-0.11 | 36.235 | 106.945 | 277.65
-0.1 | 46.83 | 133.515 | 325.75
-0.09 | 59.545 | 162.245 | 375.55
-0.08 | 73.975 | 197.25 | 420.1
-0.07 | 92.485 | 235.9 | 474.6
-0.06 | 112.91 | 281.05 | 526.3
-0.05 | 137.065 | 324.85 | 574.8
-0.04 | 166.4 | 370.3 | 632.7
-0.03 | 194.85 | 427.35 | 686.85
-0.02 | 227.4 | 477.45 | 729.5
-0.01 | 264.1 | 529.95 | 779
0 | 297.75 | 578.85 | 814
0.01 | 327.1 | 624.1 | 851.5
0.02 | 362.05 | 666.7 | 906.5
0.03 | 397.3 | 716.75 | 938
0.04 | 423.95 | 770 | 969
0.05 | 450.4 | 805 | 999.5
0.06 | 472 | 840.5 | 1031
0.07 | 486.9 | 875 | 1061.5
0.08 | 497.85 | 905.5 | 1081.5
0.09 | 500.35 | 934 | 1098
0.1 | 503.4 | 962 | 1117.5
0.11 | 509.5 | 987.5 | 1142.5
0.12 | 506.5 | 1015 | 1158
0.13 | 503.5 | 1036 | 1173.5
0.14 | 497.5 | 1050.5 | 1174
0.15 | 483 | 1073.5 | 1190
0.16 | 458 | 1082 | 1205.5
0.17 | 437 | 1095 | 1198.5
0.18 | 420.5 | 1108 | 1205
0.19 | 412 | 1113.5 | 1207.5
0.2 | 403 | 1126 | 1223
0.21 | 376.5 | 1132.5 | 1226.5
0.22 | 354.5 | 1137 | 1213.5
0.23 | 325 | 1135 | 1206
0.24 | 300 | 1144 | 1212
0.25 | 299.5 | 1139 | 1215.5
0.26 | 288 | 1129.5 | 1205.5
0.27 | 271.5 | 1136.5 | 1198
0.28 | 245 | 1128 | 1181.5
0.29 | 217.5 | 1133 | 1180.5
0.3 | 212 | 1118.5 | 1178
0.31 | 217.5 | 1097 | 1163
0.32 | 213.5 | 1100.5 | 1161
0.33 | 178 | 1089.5 | 1143.5
0.34 | 151.5 | 1075 | 1121.5
0.35 | 155.5 | 1057 | 1117
0.36 | 172 | 1044.5 | 1109
0.37 | 150.5 | 1027.5 | 1085
0.38 | 115.5 | 1009.5 | 1063.5
0.39 | 114 | 990 | 1048
0.4 | 115 | 968 | 1029.5
0.41 | 130.5 | 953 | 1025.5
0.42 | 108.5 | 927.5 | 997
0.43 | 73 | 909 | 972
0.44 | 86 | 878.5 | 948
0.45 | 101.5 | 849.5 | 939.5
0.46 | 102 | 828 | 910
0.47 | 79.5 | 801.5 | 880
0.48 | 54 | 778 | 870
0.49 | 73.5 | 739 | 840
0.5 | 103 | 716 | 840