## IDS-VDS Characteristic (mA-mm)
VGS (V) | VDS = 0.100 V | VDS = 0.500 V | VDS = 0.900 V
-0.75 | 0.00042345 | 0.001666 | 0.005312
-0.74 | 0.00040591 | 0.0016131 | 0.005172
-0.73 | 0.00038749 | 0.0015515 | 0.005038
-0.72 | 0.00036982 | 0.0015084 | 0.0048863
-0.71 | 0.00035252 | 0.0014571 | 0.0047512
-0.7 | 0.00033739 | 0.0014004 | 0.0046143
-0.69 | 0.00032452 | 0.00135 | 0.0044658
-0.68 | 0.00030902 | 0.0013 | 0.0043407
-0.67 | 0.00029559 | 0.0012651 | 0.0042082
-0.66 | 0.00028098 | 0.0012116 | 0.0040862
-0.65 | 0.00026959 | 0.0011645 | 0.003977
-0.64 | 0.00025769 | 0.0011339 | 0.0038394
-0.63 | 0.00024676 | 0.0010883 | 0.0037311
-0.62 | 0.00023538 | 0.0010486 | 0.0036197
-0.61 | 0.0002265 | 0.0010112 | 0.0035187
-0.6 | 0.00021573 | 0.0009784 | 0.0033953
-0.59 | 0.00020688 | 0.000942 | 0.0033006
-0.58 | 0.0001967 | 0.0009019 | 0.0032114
-0.57 | 0.00018695 | 0.0008704 | 0.0031134
-0.56 | 0.00018003 | 0.0008477 | 0.0030157
-0.55 | 0.00017228 | 0.0008153 | 0.0029172
-0.54 | 0.00016473 | 0.000795 | 0.0028335
-0.53 | 0.00015669 | 0.0007696 | 0.0027449
-0.52 | 0.00015028 | 0.0007435 | 0.0026821
-0.51 | 0.00014545 | 0.0007211 | 0.0026403
-0.5 | 0.0001405 | 0.0007052 | 0.0025621
-0.49 | 0.00013729 | 0.0006917 | 0.0025366
-0.48 | 0.00013559 | 0.0006773 | 0.0024855
-0.47 | 0.0001354 | 0.0006748 | 0.0024966
-0.46 | 0.00013737 | 0.0006839 | 0.0025293
-0.45 | 0.00014174 | 0.0006985 | 0.0026064
-0.44 | 0.00015219 | 0.0007362 | 0.0027207
-0.43 | 0.0001671 | 0.0007923 | 0.0029147
-0.42 | 0.00019074 | 0.0008794 | 0.0032266
-0.41 | 0.00022473 | 0.0009969 | 0.0036794
-0.4 | 0.00027248 | 0.0011749 | 0.0043091
-0.39 | 0.00034099 | 0.00143 | 0.0052707
-0.38 | 0.00043608 | 0.0017804 | 0.006652
-0.37 | 0.00056773 | 0.0022732 | 0.008518
-0.36 | 0.0007913 | 0.0029504 | 0.011135
-0.35 | 0.001053 | 0.003899 | 0.014836
-0.34 | 0.0014116 | 0.0052008 | 0.020007
-0.33 | 0.001901 | 0.007188 | 0.027001
-0.32 | 0.0025672 | 0.009644 | 0.036758
-0.31 | 0.0034854 | 0.013029 | 0.050281
-0.3 | 0.0047345 | 0.017719 | 0.06942
-0.29 | 0.006675 | 0.024138 | 0.09408
-0.28 | 0.009048 | 0.032907 | 0.12893
-0.27 | 0.01232 | 0.044992 | 0.17649
-0.26 | 0.016692 | 0.06214 | 0.23984
-0.25 | 0.022614 | 0.08345 | 0.32384
-0.24 | 0.030603 | 0.11306 | 0.43916
-0.23 | 0.041342 | 0.15334 | 0.593
-0.22 | 0.056036 | 0.20643 | 0.7993
-0.21 | 0.07717 | 0.27822 | 1.0673
-0.2 | 0.10406 | 0.37206 | 1.4234
-0.19 | 0.1393 | 0.50017 | 1.8928
-0.18 | 0.18725 | 0.6652 | 2.4916
-0.17 | 0.2506 | 0.8853 | 3.2681
-0.16 | 0.33376 | 1.1689 | 4.2491
-0.15 | 0.44601 | 1.5366 | 5.4571
-0.14 | 0.5952 | 2.0266 | 6.991
-0.13 | 0.7876 | 2.6269 | 8.845
-0.12 | 1.0379 | 3.4076 | 11.066
-0.11 | 1.3659 | 4.3907 | 13.701
-0.1 | 1.7859 | 5.6142 | 16.737
-0.09 | 2.329 | 7.112 | 20.342
-0.08 | 2.9987 | 8.943 | 24.377
-0.07 | 3.846 | 11.157 | 28.893
-0.06 | 4.8927 | 13.769 | 34.001
-0.05 | 6.132 | 16.854 | 39.498
-0.04 | 7.684 | 20.337 | 45.683
-0.03 | 9.482 | 24.385 | 52.148
-0.02 | 11.626 | 28.93 | 59.37
-0.01 | 14.091 | 34.015 | 66.94
0 | 16.913 | 39.553 | 75
0.01 | 20.044 | 45.609 | 83.24
0.02 | 23.508 | 52.155 | 92.06
0.03 | 27.368 | 59.08 | 101.34
0.04 | 31.465 | 66.46 | 110.84
0.05 | 35.849 | 74.29 | 120.74
0.06 | 40.406 | 82.62 | 130.71
0.07 | 45.239 | 91.06 | 141.23
0.08 | 50.104 | 99.97 | 151.9
0.09 | 55.109 | 109.06 | 162.76
0.1 | 60.01 | 118.51 | 173.79
0.11 | 65.1 | 128.29 | 185.01
0.12 | 70.25 | 138.24 | 196.51
0.13 | 75.32 | 148.41 | 208.06
0.14 | 80.27 | 158.71 | 219.75
0.15 | 84.97 | 169.24 | 231.29
0.16 | 89.63 | 179.92 | 243.32
0.17 | 94.07 | 190.8 | 255.22
0.18 | 98.39 | 201.68 | 267.2
0.19 | 102.62 | 212.72 | 279.22
0.2 | 106.58 | 223.94 | 291.15
0.21 | 110.32 | 235.02 | 303.41
0.22 | 113.91 | 246.38 | 315.47
0.23 | 117.15 | 257.64 | 327.59
0.24 | 120.35 | 268.98 | 339.43
0.25 | 123.44 | 280.34 | 351.58
0.26 | 126.31 | 291.48 | 363.52
0.27 | 129.11 | 302.78 | 375.47
0.28 | 131.36 | 313.99 | 387.34
0.29 | 133.67 | 325.17 | 399.04
0.3 | 135.99 | 336.3 | 410.89
0.31 | 138.15 | 347.39 | 422.48
0.32 | 140.23 | 358.31 | 433.98
0.33 | 141.86 | 369.17 | 445.49
0.34 | 143.46 | 379.89 | 456.65
0.35 | 145.19 | 390.31 | 467.83
0.36 | 146.99 | 400.85 | 478.79
0.37 | 148.25 | 411.13 | 489.74
0.38 | 149.49 | 421.23 | 500.41
0.39 | 150.65 | 431.25 | 510.91
0.4 | 151.92 | 440.89 | 521.28
0.41 | 153.36 | 450.43 | 531.49
0.42 | 154.1 | 459.76 | 541.58
0.43 | 154.97 | 468.84 | 551.32
0.44 | 156.05 | 477.68 | 560.98
0.45 | 156.91 | 486.35 | 570.2
0.46 | 157.95 | 494.68 | 579.6
0.47 | 158.49 | 502.75 | 588.3
0.48 | 159.09 | 510.53 | 597.2
0.49 | 159.96 | 518.12 | 605.8
0.5 | 160.95 | 525.34 | 613.9

## Tranconductance (mS-mm)
VGS (V) | VDS = 0.100 V | VDS = 0.500 V | VDS = 0.900 V
-0.75 | -0.001754 | -0.00529 | -0.014
-0.74 | -0.001798 | -0.005725 | -0.0137
-0.73 | -0.0018045 | -0.005235 | -0.014285
-0.72 | -0.0017485 | -0.00472 | -0.01434
-0.71 | -0.0016215 | -0.0054 | -0.0136
-0.7 | -0.0014 | -0.005355 | -0.01427
-0.69 | -0.0014185 | -0.00502 | -0.01368
-0.68 | -0.0014465 | -0.004245 | -0.01288
-0.67 | -0.001402 | -0.00442 | -0.012725
-0.66 | -0.0013 | -0.00503 | -0.01156
-0.65 | -0.0011645 | -0.003885 | -0.01234
-0.64 | -0.0011415 | -0.00381 | -0.012295
-0.63 | -0.0011155 | -0.004265 | -0.010985
-0.62 | -0.001013 | -0.003855 | -0.01062
-0.61 | -0.0009825 | -0.00351 | -0.01122
-0.6 | -0.000981 | -0.00346 | -0.010905
-0.59 | -0.0009515 | -0.003825 | -0.009195
-0.58 | -0.0009965 | -0.00358 | -0.00936
-0.57 | -0.0008335 | -0.00271 | -0.009785
-0.56 | -0.0007335 | -0.002755 | -0.00981
-0.55 | -0.000765 | -0.002635 | -0.00911
-0.54 | -0.0007795 | -0.002285 | -0.008615
-0.53 | -0.0007225 | -0.002575 | -0.00757
-0.52 | -0.000562 | -0.002425 | -0.00523
-0.51 | -0.000489 | -0.001915 | -0.006
-0.5 | -0.000408 | -0.00147 | -0.005185
-0.49 | -0.0002455 | -0.001395 | -0.00383
-0.48 | -9.45e-05 | -0.000845 | -0.002
-0.47 | 8.9e-05 | 0.00033 | 0.00219
-0.46 | 0.000317 | 0.001185 | 0.00549
-0.45 | 0.000741 | 0.002615 | 0.00957
-0.44 | 0.001268 | 0.00469 | 0.015415
-0.43 | 0.0019275 | 0.00716 | 0.025295
-0.42 | 0.0028815 | 0.01023 | 0.038235
-0.41 | 0.004087 | 0.014775 | 0.054125
-0.4 | 0.005813 | 0.021655 | 0.079565
-0.39 | 0.00818 | 0.030275 | 0.117145
-0.38 | 0.011337 | 0.04216 | 0.162365
-0.37 | 0.017761 | 0.0585 | 0.22415
-0.36 | 0.0242635 | 0.08129 | 0.3159
-0.35 | 0.031015 | 0.11252 | 0.4436
-0.34 | 0.0424 | 0.16445 | 0.60825
-0.33 | 0.05778 | 0.22216 | 0.83755
-0.32 | 0.07922 | 0.29205 | 1.164
-0.31 | 0.108365 | 0.40375 | 1.6331
-0.3 | 0.15948 | 0.55545 | 2.18995
-0.29 | 0.215675 | 0.7594 | 2.9755
-0.28 | 0.28225 | 1.0427 | 4.1205
-0.27 | 0.3822 | 1.46165 | 5.5455
-0.26 | 0.5147 | 1.9229 | 7.3675
-0.25 | 0.69555 | 2.546 | 9.966
-0.24 | 0.9364 | 3.4945 | 13.458
-0.23 | 1.27165 | 4.6685 | 18.007
-0.22 | 1.7914 | 6.244 | 23.715
-0.21 | 2.4012 | 8.2815 | 31.205
-0.2 | 3.1065 | 11.0975 | 41.275
-0.19 | 4.1595 | 14.657 | 53.41
-0.18 | 5.565 | 19.2565 | 68.765
-0.17 | 7.3255 | 25.185 | 87.875
-0.16 | 9.7705 | 32.565 | 109.45
-0.15 | 13.072 | 42.885 | 137.095
-0.14 | 17.0795 | 54.515 | 169.395
-0.13 | 22.135 | 69.05 | 203.75
-0.12 | 28.915 | 88.19 | 242.8
-0.11 | 37.4 | 110.33 | 283.55
-0.1 | 48.155 | 136.065 | 332.05
-0.09 | 60.64 | 166.44 | 382
-0.08 | 75.85 | 202.25 | 427.55
-0.07 | 94.7 | 241.3 | 481.2
-0.06 | 114.3 | 284.85 | 530.25
-0.05 | 139.565 | 328.4 | 584.1
-0.04 | 167.5 | 376.55 | 632.5
-0.03 | 197.1 | 429.65 | 684.35
-0.02 | 230.45 | 481.5 | 739.6
-0.01 | 264.35 | 531.15 | 781.5
0 | 297.65 | 579.7 | 815
0.01 | 329.75 | 630.1 | 853
0.02 | 366.2 | 673.55 | 905
0.03 | 397.85 | 715.25 | 939
0.04 | 424.05 | 760.5 | 970
0.05 | 447.05 | 808 | 993.5
0.06 | 469.5 | 838.5 | 1024.5
0.07 | 484.9 | 867.5 | 1059.5
0.08 | 493.5 | 900 | 1076.5
0.09 | 495.3 | 927 | 1094.5
0.1 | 499.55 | 961.5 | 1112.5
0.11 | 512 | 986.5 | 1136
0.12 | 511 | 1006 | 1152.5
0.13 | 501 | 1023.5 | 1162
0.14 | 482.5 | 1041.5 | 1161.5
0.15 | 468 | 1060.5 | 1178.5
0.16 | 455 | 1078 | 1196.5
0.17 | 438 | 1088 | 1194
0.18 | 427.5 | 1096 | 1200
0.19 | 409.5 | 1113 | 1197.5
0.2 | 385 | 1115 | 1209.5
0.21 | 366.5 | 1122 | 1216
0.22 | 341.5 | 1131 | 1209
0.23 | 322 | 1130 | 1198
0.24 | 314.5 | 1135 | 1199.5
0.25 | 298 | 1125 | 1204.5
0.26 | 283.5 | 1122 | 1194.5
0.27 | 252.5 | 1125.5 | 1191
0.28 | 228 | 1119.5 | 1178.5
0.29 | 231.5 | 1115.5 | 1177.5
0.3 | 224 | 1111 | 1172
0.31 | 212 | 1100.5 | 1154.5
0.32 | 185.5 | 1089 | 1150.5
0.33 | 161.5 | 1079 | 1133.5
0.34 | 166.5 | 1057 | 1117
0.35 | 176.5 | 1048 | 1107
0.36 | 153 | 1041 | 1095.5
0.37 | 125 | 1019 | 1081
0.38 | 120 | 1006 | 1058.5
0.39 | 121.5 | 983 | 1043.5
0.4 | 135.5 | 959 | 1029
0.41 | 109 | 943.5 | 1015
0.42 | 80.5 | 920.5 | 991.5
0.43 | 97.5 | 896 | 970
0.44 | 97 | 875.5 | 944
0.45 | 95 | 850 | 931
0.46 | 79 | 820 | 905
0.47 | 57 | 792.5 | 880
0.48 | 73.5 | 768.5 | 875
0.49 | 93 | 740.5 | 835
0.5 | 99 | 722 | 810