## IDS-VDS Characteristic (mA-mm)
VGS (V) | VDS = 0.100 V | VDS = 0.500 V | VDS = 0.900 V
-0.75 | 0.00043435 | 0.0017134 | 0.005513
-0.74 | 0.00041085 | 0.0016591 | 0.005379
-0.73 | 0.00039259 | 0.001607 | 0.005205
-0.72 | 0.00037682 | 0.0015495 | 0.005081
-0.71 | 0.00035914 | 0.0014897 | 0.0049303
-0.7 | 0.00034282 | 0.0014316 | 0.0047372
-0.69 | 0.00032702 | 0.0013838 | 0.0045965
-0.68 | 0.0003133 | 0.0013255 | 0.0044787
-0.67 | 0.00029801 | 0.0012865 | 0.0043411
-0.66 | 0.00028734 | 0.0012545 | 0.0041947
-0.65 | 0.00027276 | 0.0012057 | 0.0040459
-0.64 | 0.00026164 | 0.0011616 | 0.0039246
-0.63 | 0.00024974 | 0.001116 | 0.0038143
-0.62 | 0.00023702 | 0.0010732 | 0.0037068
-0.61 | 0.00022442 | 0.0010352 | 0.0035999
-0.6 | 0.00021359 | 0.0009965 | 0.003479
-0.59 | 0.00020374 | 0.0009643 | 0.0033773
-0.58 | 0.00019495 | 0.000927 | 0.00328
-0.57 | 0.00018577 | 0.0008896 | 0.0031762
-0.56 | 0.00017769 | 0.0008587 | 0.0030921
-0.55 | 0.00017032 | 0.000828 | 0.002983
-0.54 | 0.00016291 | 0.0007994 | 0.0028945
-0.53 | 0.00015557 | 0.0007786 | 0.002798
-0.52 | 0.00015006 | 0.0007569 | 0.0027284
-0.51 | 0.00014394 | 0.0007322 | 0.0026646
-0.5 | 0.00013927 | 0.0007132 | 0.0026042
-0.49 | 0.00013737 | 0.0006986 | 0.0025705
-0.48 | 0.00013328 | 0.0006839 | 0.002535
-0.47 | 0.00013278 | 0.0006827 | 0.0025228
-0.46 | 0.00013484 | 0.0006862 | 0.0025542
-0.45 | 0.00013974 | 0.0006985 | 0.0026019
-0.44 | 0.00014874 | 0.0007319 | 0.0026991
-0.43 | 0.00016309 | 0.0007798 | 0.0028858
-0.42 | 0.00018471 | 0.0008569 | 0.0031684
-0.41 | 0.00021778 | 0.0009712 | 0.0035632
-0.4 | 0.00026352 | 0.0011349 | 0.0041735
-0.39 | 0.00032824 | 0.0013675 | 0.0050695
-0.38 | 0.00041857 | 0.0017018 | 0.006339
-0.37 | 0.00054488 | 0.002161 | 0.008073
-0.36 | 0.0007604 | 0.0028106 | 0.010554
-0.35 | 0.001007 | 0.0036866 | 0.013947
-0.34 | 0.0013552 | 0.0049153 | 0.01882
-0.33 | 0.001824 | 0.006771 | 0.025504
-0.32 | 0.0024713 | 0.009109 | 0.034674
-0.31 | 0.0033359 | 0.012268 | 0.047423
-0.3 | 0.0045542 | 0.016742 | 0.06543
-0.29 | 0.006407 | 0.022821 | 0.08989
-0.28 | 0.008695 | 0.031046 | 0.12168
-0.27 | 0.011801 | 0.042503 | 0.16669
-0.26 | 0.016017 | 0.05834 | 0.22794
-0.25 | 0.021723 | 0.079 | 0.30897
-0.24 | 0.029415 | 0.10692 | 0.41948
-0.23 | 0.039925 | 0.14493 | 0.56775
-0.22 | 0.054073 | 0.19571 | 0.7618
-0.21 | 0.07449 | 0.26409 | 1.0291
-0.2 | 0.10001 | 0.35412 | 1.3703
-0.19 | 0.13474 | 0.47572 | 1.8202
-0.18 | 0.18143 | 0.6389 | 2.4108
-0.17 | 0.24226 | 0.8484 | 3.1401
-0.16 | 0.32464 | 1.12 | 4.1144
-0.15 | 0.4305 | 1.4801 | 5.2974
-0.14 | 0.575 | 1.9511 | 6.808
-0.13 | 0.7626 | 2.5412 | 8.6
-0.12 | 1.005 | 3.2931 | 10.829
-0.11 | 1.3238 | 4.2495 | 13.398
-0.1 | 1.7323 | 5.4374 | 16.448
-0.09 | 2.2619 | 6.91 | 20.031
-0.08 | 2.9193 | 8.716 | 23.994
-0.07 | 3.751 | 10.869 | 28.501
-0.06 | 4.7801 | 13.424 | 33.521
-0.05 | 6.013 | 16.447 | 39.118
-0.04 | 7.538 | 19.961 | 45.135
-0.03 | 9.326 | 23.968 | 51.721
-0.02 | 11.466 | 28.452 | 58.87
-0.01 | 13.903 | 33.478 | 66.43
0 | 16.717 | 39.063 | 74.53
0.01 | 19.835 | 45.053 | 82.83
0.02 | 23.322 | 51.499 | 91.48
0.03 | 27.156 | 58.51 | 100.82
0.04 | 31.226 | 65.82 | 110.4
0.05 | 35.59 | 73.65 | 120.12
0.06 | 40.137 | 81.9 | 130.37
0.07 | 45.004 | 90.54 | 140.78
0.08 | 49.943 | 99.35 | 151.48
0.09 | 54.974 | 108.43 | 162.46
0.1 | 59.85 | 117.89 | 173.47
0.11 | 64.98 | 127.69 | 184.75
0.12 | 70.11 | 137.75 | 196.27
0.13 | 75.14 | 147.87 | 207.77
0.14 | 80.05 | 158.19 | 219.51
0.15 | 84.88 | 168.76 | 231.3
0.16 | 89.67 | 179.58 | 243.14
0.17 | 94.21 | 190.4 | 255.16
0.18 | 98.51 | 201.22 | 267.1
0.19 | 102.59 | 212.32 | 279.18
0.2 | 106.55 | 223.54 | 291.39
0.21 | 110.4 | 234.88 | 303.35
0.22 | 114.13 | 246.28 | 315.6
0.23 | 117.51 | 257.34 | 327.75
0.24 | 120.68 | 268.76 | 339.73
0.25 | 123.66 | 280.25 | 351.93
0.26 | 126.4 | 291.54 | 363.83
0.27 | 129.29 | 302.85 | 375.87
0.28 | 131.8 | 314.09 | 387.7
0.29 | 134.2 | 325.22 | 399.52
0.3 | 136.43 | 336.48 | 411.25
0.31 | 138.44 | 347.59 | 422.97
0.32 | 140.49 | 358.45 | 434.49
0.33 | 142.42 | 369.38 | 446.03
0.34 | 144.22 | 380.19 | 457.37
0.35 | 145.73 | 390.72 | 468.31
0.36 | 147.31 | 401.3 | 479.5
0.37 | 148.75 | 411.62 | 490.58
0.38 | 150.25 | 421.86 | 501.27
0.39 | 151.44 | 431.81 | 511.92
0.4 | 152.4 | 441.56 | 522.2
0.41 | 153.77 | 451.1 | 532.45
0.42 | 154.88 | 460.53 | 542.66
0.43 | 155.8 | 469.74 | 552.48
0.44 | 156.77 | 478.6 | 562.11
0.45 | 157.47 | 487.22 | 571.3
0.46 | 158.51 | 495.65 | 580.6
0.47 | 159.43 | 503.81 | 589.6
0.48 | 160.08 | 511.65 | 598.6
0.49 | 160.69 | 519.2 | 607.1
0.5 | 161.6 | 526.49 | 615.4

## Tranconductance (mS-mm)
VGS (V) | VDS = 0.100 V | VDS = 0.500 V | VDS = 0.900 V
-0.75 | -0.00235 | -0.00543 | -0.0134
-0.74 | -0.002088 | -0.00532 | -0.0154
-0.73 | -0.0017015 | -0.00548 | -0.0149
-0.72 | -0.0016725 | -0.005865 | -0.013735
-0.71 | -0.0017 | -0.005895 | -0.01719
-0.7 | -0.001606 | -0.005295 | -0.01669
-0.69 | -0.001476 | -0.005305 | -0.012925
-0.68 | -0.0014505 | -0.004865 | -0.01277
-0.67 | -0.001298 | -0.00355 | -0.0142
-0.66 | -0.0012625 | -0.00404 | -0.01476
-0.65 | -0.001285 | -0.004645 | -0.013505
-0.64 | -0.001151 | -0.004485 | -0.01158
-0.63 | -0.001231 | -0.00442 | -0.01089
-0.62 | -0.001266 | -0.00404 | -0.01072
-0.61 | -0.0011715 | -0.003835 | -0.01139
-0.6 | -0.001034 | -0.003545 | -0.01113
-0.59 | -0.000932 | -0.003475 | -0.00995
-0.58 | -0.0008985 | -0.003735 | -0.010055
-0.57 | -0.000863 | -0.003415 | -0.009395
-0.56 | -0.0007725 | -0.00308 | -0.00966
-0.55 | -0.000739 | -0.002965 | -0.00988
-0.54 | -0.0007375 | -0.00247 | -0.00925
-0.53 | -0.0006425 | -0.002125 | -0.008305
-0.52 | -0.0005815 | -0.00232 | -0.00667
-0.51 | -0.0005395 | -0.002185 | -0.00621
-0.5 | -0.0003285 | -0.00168 | -0.004705
-0.49 | -0.0002995 | -0.001465 | -0.00346
-0.48 | -0.0002295 | -0.000795 | -0.002385
-0.47 | 7.8e-05 | 0.000115 | 0.00096
-0.46 | 0.000348 | 0.00079 | 0.003955
-0.45 | 0.000695 | 0.002285 | 0.007245
-0.44 | 0.0011675 | 0.004065 | 0.014195
-0.43 | 0.0017985 | 0.00625 | 0.023465
-0.42 | 0.0027345 | 0.00957 | 0.03387
-0.41 | 0.0039405 | 0.0139 | 0.050255
-0.4 | 0.005523 | 0.019815 | 0.075315
-0.39 | 0.0077525 | 0.028345 | 0.108275
-0.38 | 0.010832 | 0.039675 | 0.150175
-0.37 | 0.0170915 | 0.05544 | 0.21075
-0.36 | 0.023106 | 0.07628 | 0.2937
-0.35 | 0.02974 | 0.105235 | 0.4133
-0.34 | 0.04085 | 0.15422 | 0.57785
-0.33 | 0.055805 | 0.209685 | 0.7927
-0.32 | 0.075595 | 0.27485 | 1.09595
-0.31 | 0.104145 | 0.38165 | 1.5378
-0.3 | 0.153555 | 0.52765 | 2.12335
-0.29 | 0.20704 | 0.7152 | 2.8125
-0.28 | 0.2697 | 0.9841 | 3.84
-0.27 | 0.3661 | 1.3647 | 5.313
-0.26 | 0.4961 | 1.82485 | 7.114
-0.25 | 0.6699 | 2.429 | 9.577
-0.24 | 0.9101 | 3.2965 | 12.939
-0.23 | 1.2329 | 4.4395 | 17.116
-0.22 | 1.72825 | 5.958 | 23.0675
-0.21 | 2.29685 | 7.9205 | 30.425
-0.2 | 3.0125 | 10.5815 | 39.555
-0.19 | 4.071 | 14.239 | 52.025
-0.18 | 5.376 | 18.634 | 65.995
-0.17 | 7.1605 | 24.055 | 85.18
-0.16 | 9.412 | 31.585 | 107.865
-0.15 | 12.518 | 41.555 | 134.68
-0.14 | 16.605 | 53.055 | 165.13
-0.13 | 21.5 | 67.1 | 201.05
-0.12 | 28.06 | 85.415 | 239.9
-0.11 | 36.365 | 107.215 | 280.95
-0.1 | 46.905 | 133.025 | 331.65
-0.09 | 59.35 | 163.93 | 377.3
-0.08 | 74.455 | 197.95 | 423.5
-0.07 | 93.04 | 235.4 | 476.35
-0.06 | 113.1 | 278.9 | 530.85
-0.05 | 137.895 | 326.85 | 580.7
-0.04 | 165.65 | 376.05 | 630.15
-0.03 | 196.4 | 424.55 | 686.75
-0.02 | 228.85 | 475.5 | 735.45
-0.01 | 262.55 | 530.55 | 783
0 | 296.6 | 578.75 | 820
0.01 | 330.25 | 621.8 | 847.5
0.02 | 366.05 | 672.85 | 899.5
0.03 | 395.2 | 716.05 | 946
0.04 | 421.7 | 757 | 965
0.05 | 445.55 | 804 | 998.5
0.06 | 470.7 | 844.5 | 1033
0.07 | 490.3 | 872.5 | 1055.5
0.08 | 498.5 | 894.5 | 1084
0.09 | 495.35 | 927 | 1099.5
0.1 | 500.3 | 963 | 1114.5
0.11 | 513 | 993 | 1140
0.12 | 508 | 1009 | 1151
0.13 | 497 | 1022 | 1162
0.14 | 487 | 1044.5 | 1176.5
0.15 | 481 | 1069.5 | 1181.5
0.16 | 466.5 | 1082 | 1193
0.17 | 442 | 1082 | 1198
0.18 | 419 | 1096 | 1201
0.19 | 402 | 1116 | 1214.5
0.2 | 390.5 | 1128 | 1208.5
0.21 | 379 | 1137 | 1210.5
0.22 | 355.5 | 1123 | 1220
0.23 | 327.5 | 1124 | 1206.5
0.24 | 307.5 | 1145.5 | 1209
0.25 | 286 | 1139 | 1205
0.26 | 281.5 | 1130 | 1197
0.27 | 270 | 1127.5 | 1193.5
0.28 | 245.5 | 1118.5 | 1182.5
0.29 | 231.5 | 1119.5 | 1177.5
0.3 | 212 | 1118.5 | 1172.5
0.31 | 203 | 1098.5 | 1162
0.32 | 199 | 1089.5 | 1153
0.33 | 186.5 | 1087 | 1144
0.34 | 165.5 | 1067 | 1114
0.35 | 154.5 | 1055.5 | 1106.5
0.36 | 151 | 1045 | 1113.5
0.37 | 147 | 1028 | 1088.5
0.38 | 134.5 | 1009.5 | 1067
0.39 | 107.5 | 985 | 1046.5
0.4 | 116.5 | 964.5 | 1026.5
0.41 | 124 | 948.5 | 1023
0.42 | 101.5 | 932 | 1001.5
0.43 | 94.5 | 903.5 | 972.5
0.44 | 83.5 | 874 | 941
0.45 | 87 | 852.5 | 924.5
0.46 | 98 | 829.5 | 915
0.47 | 78.5 | 800 | 900
0.48 | 63 | 769.5 | 875
0.49 | 76 | 742 | 840
0.5 | 91 | 729 | 830