## IDS-VDS Characteristic (mA-mm)
VGS (V) | VDS = 0.100 V | VDS = 0.500 V | VDS = 0.900 V
-0.75 | 0.000406 | 0.0016632 | 0.005461
-0.74 | 0.00038798 | 0.0015944 | 0.005279
-0.73 | 0.00037289 | 0.0015478 | 0.005108
-0.72 | 0.00035535 | 0.0014948 | 0.0049616
-0.71 | 0.0003408 | 0.0014518 | 0.004828
-0.7 | 0.00032706 | 0.001392 | 0.0046824
-0.69 | 0.0003112 | 0.0013377 | 0.0045467
-0.68 | 0.00029739 | 0.0012946 | 0.0043981
-0.67 | 0.00028267 | 0.0012511 | 0.004286
-0.66 | 0.00027069 | 0.001201 | 0.0041399
-0.65 | 0.00025933 | 0.0011658 | 0.0040067
-0.64 | 0.0002474 | 0.0011105 | 0.0038854
-0.63 | 0.00023589 | 0.0010788 | 0.0037852
-0.62 | 0.00022476 | 0.0010354 | 0.0036611
-0.61 | 0.00021401 | 0.0009913 | 0.0035276
-0.6 | 0.00020399 | 0.0009563 | 0.0034563
-0.59 | 0.00019453 | 0.0009288 | 0.0033263
-0.58 | 0.00018554 | 0.0008946 | 0.0032224
-0.57 | 0.00017667 | 0.0008601 | 0.003111
-0.56 | 0.00016884 | 0.0008283 | 0.0030128
-0.55 | 0.00016201 | 0.000803 | 0.0029378
-0.54 | 0.00015542 | 0.0007709 | 0.0028186
-0.53 | 0.00014772 | 0.0007455 | 0.0027517
-0.52 | 0.00014154 | 0.0007215 | 0.0026608
-0.51 | 0.00013671 | 0.0007016 | 0.0026083
-0.5 | 0.00013293 | 0.0006748 | 0.0025504
-0.49 | 0.00012952 | 0.0006635 | 0.0024993
-0.48 | 0.00012699 | 0.000656 | 0.0024543
-0.47 | 0.00012613 | 0.0006507 | 0.0024403
-0.46 | 0.00012646 | 0.0006519 | 0.0024661
-0.45 | 0.00013106 | 0.0006603 | 0.0024973
-0.44 | 0.00013961 | 0.0006827 | 0.0025915
-0.43 | 0.0001522 | 0.000728 | 0.0027367
-0.42 | 0.0001725 | 0.000794 | 0.0029683
-0.41 | 0.00020272 | 0.000896 | 0.00333
-0.4 | 0.00024346 | 0.0010423 | 0.0038546
-0.39 | 0.00030467 | 0.0012581 | 0.0046352
-0.38 | 0.00038823 | 0.0015548 | 0.005762
-0.37 | 0.00050456 | 0.0019699 | 0.007303
-0.36 | 0.0006992 | 0.0025416 | 0.009467
-0.35 | 0.0009279 | 0.0033459 | 0.012567
-0.34 | 0.001249 | 0.0044839 | 0.016883
-0.33 | 0.0016853 | 0.006153 | 0.02288
-0.32 | 0.0022785 | 0.008256 | 0.031095
-0.31 | 0.0031075 | 0.011234 | 0.042738
-0.3 | 0.0042316 | 0.015314 | 0.05902
-0.29 | 0.005858 | 0.020971 | 0.08028
-0.28 | 0.007952 | 0.02857 | 0.11023
-0.27 | 0.010842 | 0.03919 | 0.15065
-0.26 | 0.014727 | 0.053364 | 0.20671
-0.25 | 0.019948 | 0.07321 | 0.28112
-0.24 | 0.02717 | 0.09935 | 0.38348
-0.23 | 0.036954 | 0.13452 | 0.51991
-0.22 | 0.050118 | 0.18158 | 0.7025
-0.21 | 0.06942 | 0.24541 | 0.9388
-0.2 | 0.09372 | 0.33015 | 1.2583
-0.19 | 0.12583 | 0.44247 | 1.6805
-0.18 | 0.1699 | 0.5948 | 2.2258
-0.17 | 0.22714 | 0.7932 | 2.9357
-0.16 | 0.30459 | 1.0515 | 3.8112
-0.15 | 0.40659 | 1.3881 | 4.9372
-0.14 | 0.5426 | 1.8283 | 6.383
-0.13 | 0.723 | 2.3959 | 8.136
-0.12 | 0.9555 | 3.108 | 10.191
-0.11 | 1.2637 | 4.0171 | 12.718
-0.1 | 1.6527 | 5.1559 | 15.623
-0.09 | 2.1657 | 6.56 | 19.021
-0.08 | 2.7977 | 8.294 | 22.927
-0.07 | 3.5988 | 10.346 | 27.309
-0.06 | 4.5927 | 12.829 | 32.179
-0.05 | 5.796 | 15.762 | 37.734
-0.04 | 7.261 | 19.162 | 43.607
-0.03 | 9.02 | 23.029 | 49.937
-0.02 | 11.086 | 27.389 | 56.944
-0.01 | 13.494 | 32.38 | 64.37
0 | 16.262 | 37.757 | 72.49
0.01 | 19.309 | 43.721 | 80.68
0.02 | 22.706 | 50.094 | 89.33
0.03 | 26.525 | 56.996 | 98.45
0.04 | 30.603 | 64.24 | 107.95
0.05 | 34.894 | 71.93 | 117.85
0.06 | 39.458 | 80.11 | 127.85
0.07 | 44.222 | 88.57 | 138.44
0.08 | 49.147 | 97.37 | 148.89
0.09 | 54.227 | 106.51 | 159.77
0.1 | 59.05 | 115.93 | 170.94
0.11 | 64.21 | 125.49 | 182.27
0.12 | 69.42 | 135.6 | 193.72
0.13 | 74.61 | 145.71 | 205.26
0.14 | 79.48 | 156.07 | 216.97
0.15 | 84.25 | 166.68 | 228.75
0.16 | 88.85 | 177.24 | 240.77
0.17 | 93.44 | 188.18 | 252.59
0.18 | 98 | 199.11 | 264.7
0.19 | 102.24 | 210.14 | 276.8
0.2 | 106.29 | 221.45 | 288.81
0.21 | 109.93 | 232.72 | 301.16
0.22 | 113.37 | 244 | 313.16
0.23 | 116.91 | 255.4 | 325.39
0.24 | 120.21 | 266.72 | 337.45
0.25 | 123.46 | 278.08 | 349.63
0.26 | 126.57 | 289.45 | 361.67
0.27 | 129.1 | 300.82 | 373.62
0.28 | 131.33 | 312.17 | 385.6
0.29 | 133.81 | 323.41 | 397.47
0.3 | 136.23 | 334.44 | 409.38
0.31 | 138.72 | 345.74 | 420.95
0.32 | 140.59 | 356.77 | 432.61
0.33 | 142.28 | 367.74 | 444.17
0.34 | 143.79 | 378.61 | 455.53
0.35 | 145.52 | 389.12 | 466.92
0.36 | 147.55 | 399.78 | 477.81
0.37 | 148.86 | 410.22 | 488.94
0.38 | 150.01 | 420.51 | 499.76
0.39 | 151.08 | 430.41 | 510.45
0.4 | 152.77 | 440.2 | 520.95
0.41 | 154 | 449.94 | 531.12
0.42 | 154.84 | 459.56 | 541.44
0.43 | 155.58 | 468.76 | 551.35
0.44 | 156.61 | 477.56 | 561.13
0.45 | 158.03 | 486.3 | 570.5
0.46 | 158.76 | 494.89 | 579.6
0.47 | 159.36 | 503.18 | 588.8
0.48 | 159.91 | 511.13 | 597.8
0.49 | 160.75 | 518.64 | 606.6
0.5 | 161.91 | 526.15 | 615

## Tranconductance (mS-mm)
VGS (V) | VDS = 0.100 V | VDS = 0.500 V | VDS = 0.900 V
-0.75 | -0.001802 | -0.00688 | -0.0182
-0.74 | -0.0016555 | -0.00577 | -0.01765
-0.73 | -0.0016315 | -0.00498 | -0.01587
-0.72 | -0.0016045 | -0.0048 | -0.014
-0.71 | -0.0014145 | -0.00514 | -0.01396
-0.7 | -0.00148 | -0.005705 | -0.014065
-0.69 | -0.0014835 | -0.00487 | -0.014215
-0.68 | -0.0014265 | -0.00433 | -0.013035
-0.67 | -0.001335 | -0.00468 | -0.01291
-0.66 | -0.001167 | -0.004265 | -0.013965
-0.65 | -0.0011645 | -0.004525 | -0.012725
-0.64 | -0.001172 | -0.00435 | -0.011075
-0.63 | -0.001132 | -0.003755 | -0.011215
-0.62 | -0.001094 | -0.004375 | -0.01288
-0.61 | -0.0010385 | -0.003955 | -0.01024
-0.6 | -0.000974 | -0.003125 | -0.010065
-0.59 | -0.0009225 | -0.003085 | -0.011695
-0.58 | -0.000893 | -0.003435 | -0.010765
-0.57 | -0.000835 | -0.003315 | -0.01048
-0.56 | -0.000733 | -0.002855 | -0.00866
-0.55 | -0.000671 | -0.00287 | -0.00971
-0.54 | -0.0007145 | -0.002875 | -0.009305
-0.53 | -0.000694 | -0.00247 | -0.00789
-0.52 | -0.0005505 | -0.002195 | -0.00717
-0.51 | -0.0004305 | -0.002335 | -0.00552
-0.5 | -0.0003595 | -0.001905 | -0.00545
-0.49 | -0.000297 | -0.00094 | -0.004805
-0.48 | -0.0001695 | -0.00064 | -0.00295
-0.47 | -2.65e-05 | -0.000205 | 0.00059
-0.46 | 0.0002465 | 0.00048 | 0.00285
-0.45 | 0.0006575 | 0.00154 | 0.00627
-0.44 | 0.001057 | 0.003385 | 0.01197
-0.43 | 0.0016445 | 0.005565 | 0.01884
-0.42 | 0.002526 | 0.0084 | 0.029665
-0.41 | 0.003548 | 0.012415 | 0.044315
-0.4 | 0.0050975 | 0.018105 | 0.06526
-0.39 | 0.0072385 | 0.025625 | 0.09537
-0.38 | 0.0099945 | 0.03559 | 0.13339
-0.37 | 0.0155485 | 0.04934 | 0.18525
-0.36 | 0.021167 | 0.0688 | 0.2632
-0.35 | 0.02749 | 0.097115 | 0.3708
-0.34 | 0.03787 | 0.140355 | 0.51565
-0.33 | 0.051475 | 0.188605 | 0.7106
-0.32 | 0.07111 | 0.25405 | 0.9929
-0.31 | 0.097655 | 0.3529 | 1.39625
-0.3 | 0.137525 | 0.48685 | 1.8771
-0.29 | 0.18602 | 0.6628 | 2.5605
-0.28 | 0.2492 | 0.91095 | 3.5185
-0.27 | 0.33875 | 1.2397 | 4.824
-0.26 | 0.4553 | 1.701 | 6.5235
-0.25 | 0.62215 | 2.2993 | 8.8385
-0.24 | 0.8503 | 3.0655 | 11.9395
-0.23 | 1.1474 | 4.1115 | 15.951
-0.22 | 1.6233 | 5.5445 | 20.9445
-0.21 | 2.1801 | 7.4285 | 27.79
-0.2 | 2.8205 | 9.853 | 37.085
-0.19 | 3.809 | 13.2325 | 48.375
-0.18 | 5.0655 | 17.5365 | 62.76
-0.17 | 6.7345 | 22.835 | 79.27
-0.16 | 8.9725 | 29.745 | 100.075
-0.15 | 11.9005 | 38.84 | 128.59
-0.14 | 15.8205 | 50.39 | 159.94
-0.13 | 20.645 | 63.985 | 190.4
-0.12 | 27.035 | 81.06 | 229.1
-0.11 | 34.86 | 102.395 | 271.6
-0.1 | 45.1 | 127.145 | 315.15
-0.09 | 57.25 | 156.905 | 365.2
-0.08 | 71.655 | 189.3 | 414.4
-0.07 | 89.75 | 226.75 | 462.6
-0.06 | 109.86 | 270.8 | 521.25
-0.05 | 133.415 | 316.65 | 571.4
-0.04 | 161.2 | 363.35 | 610.15
-0.03 | 191.25 | 411.35 | 666.85
-0.02 | 223.7 | 467.55 | 721.65
-0.01 | 258.8 | 518.4 | 777.3
0 | 290.75 | 567.05 | 815.5
0.01 | 322.2 | 616.85 | 842
0.02 | 360.8 | 663.75 | 888.5
0.03 | 394.85 | 707.3 | 931
0.04 | 418.45 | 746.7 | 970
0.05 | 442.75 | 793.5 | 995
0.06 | 466.4 | 832 | 1029.5
0.07 | 484.45 | 863 | 1052
0.08 | 500.25 | 897 | 1066.5
0.09 | 495.15 | 928 | 1102.5
0.1 | 499.15 | 949 | 1125
0.11 | 518.5 | 983.5 | 1139
0.12 | 520 | 1011 | 1149.5
0.13 | 503 | 1023.5 | 1162.5
0.14 | 482 | 1048.5 | 1174.5
0.15 | 468.5 | 1058.5 | 1190
0.16 | 459.5 | 1075 | 1192
0.17 | 457.5 | 1093.5 | 1196.5
0.18 | 440 | 1098 | 1210.5
0.19 | 414.5 | 1117 | 1205.5
0.2 | 384.5 | 1129 | 1218
0.21 | 354 | 1127.5 | 1217.5
0.22 | 349 | 1134 | 1211.5
0.23 | 342 | 1136 | 1214.5
0.24 | 327.5 | 1134 | 1212
0.25 | 318 | 1136.5 | 1211
0.26 | 282 | 1137 | 1199.5
0.27 | 238 | 1136 | 1196.5
0.28 | 235.5 | 1129.5 | 1192.5
0.29 | 245 | 1113.5 | 1189
0.3 | 245.5 | 1116.5 | 1174
0.31 | 218 | 1116.5 | 1161.5
0.32 | 178 | 1100 | 1161
0.33 | 160 | 1092 | 1146
0.34 | 162 | 1069 | 1137.5
0.35 | 188 | 1058.5 | 1114
0.36 | 167 | 1055 | 1101
0.37 | 123 | 1036.5 | 1097.5
0.38 | 111 | 1009.5 | 1075.5
0.39 | 138 | 984.5 | 1059.5
0.4 | 146 | 976.5 | 1033.5
0.41 | 103.5 | 968 | 1024.5
0.42 | 79 | 941 | 1011.5
0.43 | 88.5 | 900 | 984.5
0.44 | 122.5 | 877 | 957.5
0.45 | 107.5 | 866.5 | 923.5
0.46 | 66.5 | 844 | 915
0.47 | 57.5 | 812 | 910
0.48 | 69.5 | 773 | 890
0.49 | 100 | 751 | 860
0.5 | 116 | 751 | 840