## IDS-VDS Characteristic (mA-mm)
VGS (V) | VDS = 0.100 V | VDS = 0.500 V | VDS = 0.900 V
-0.75 | 0.00041717 | 0.001669 | 0.005462
-0.74 | 0.00039887 | 0.0016136 | 0.005319
-0.73 | 0.00038262 | 0.0015622 | 0.005186
-0.72 | 0.00036601 | 0.0015036 | 0.005024
-0.71 | 0.00034641 | 0.0014468 | 0.0048806
-0.7 | 0.00033063 | 0.0013982 | 0.0047535
-0.69 | 0.00031419 | 0.0013515 | 0.0046042
-0.68 | 0.00030228 | 0.0013034 | 0.0044498
-0.67 | 0.00029093 | 0.0012577 | 0.0043151
-0.66 | 0.00027719 | 0.0012133 | 0.0041846
-0.65 | 0.00026474 | 0.0011698 | 0.0040549
-0.64 | 0.00025207 | 0.0011276 | 0.003934
-0.63 | 0.00023897 | 0.001089 | 0.003811
-0.62 | 0.00022898 | 0.0010422 | 0.0037004
-0.61 | 0.0002191 | 0.0010037 | 0.0035817
-0.6 | 0.00020845 | 0.0009761 | 0.0034642
-0.59 | 0.00019992 | 0.0009364 | 0.0033729
-0.58 | 0.00018997 | 0.0009068 | 0.0032729
-0.57 | 0.00018044 | 0.0008688 | 0.0031378
-0.56 | 0.00017428 | 0.0008381 | 0.0030484
-0.55 | 0.0001659 | 0.0008121 | 0.0029615
-0.54 | 0.00015808 | 0.0007851 | 0.0028855
-0.53 | 0.00015157 | 0.0007536 | 0.0027936
-0.52 | 0.00014455 | 0.0007297 | 0.0027234
-0.51 | 0.00013921 | 0.0007136 | 0.0026384
-0.5 | 0.00013525 | 0.000697 | 0.0025934
-0.49 | 0.00013261 | 0.0006829 | 0.0025419
-0.48 | 0.00012976 | 0.0006638 | 0.0025143
-0.47 | 0.00012961 | 0.000661 | 0.0024954
-0.46 | 0.00013035 | 0.0006601 | 0.0024987
-0.45 | 0.0001341 | 0.0006755 | 0.0025447
-0.44 | 0.0001423 | 0.0007016 | 0.0026414
-0.43 | 0.00015681 | 0.0007401 | 0.0028143
-0.42 | 0.00017701 | 0.0008139 | 0.0030539
-0.41 | 0.00020849 | 0.0009203 | 0.0034144
-0.4 | 0.0002525 | 0.0010726 | 0.0039554
-0.39 | 0.00031386 | 0.0012906 | 0.0047508
-0.38 | 0.00040088 | 0.0016003 | 0.005934
-0.37 | 0.00052062 | 0.0020331 | 0.007502
-0.36 | 0.0007239 | 0.0026206 | 0.00977
-0.35 | 0.0009566 | 0.0034647 | 0.012936
-0.34 | 0.0012933 | 0.0046148 | 0.017345
-0.33 | 0.0017438 | 0.006348 | 0.023511
-0.32 | 0.0023622 | 0.008505 | 0.032112
-0.31 | 0.0031931 | 0.011545 | 0.044138
-0.3 | 0.0043657 | 0.015804 | 0.06051
-0.29 | 0.006118 | 0.021572 | 0.08348
-0.28 | 0.008327 | 0.029437 | 0.11376
-0.27 | 0.011304 | 0.040212 | 0.15597
-0.26 | 0.015348 | 0.054769 | 0.21295
-0.25 | 0.020791 | 0.07523 | 0.28906
-0.24 | 0.02823 | 0.10201 | 0.39269
-0.23 | 0.038263 | 0.13837 | 0.53518
-0.22 | 0.051839 | 0.18651 | 0.7229
-0.21 | 0.0714 | 0.25192 | 0.9641
-0.2 | 0.09592 | 0.33685 | 1.2965
-0.19 | 0.12942 | 0.4526 | 1.7271
-0.18 | 0.17472 | 0.6102 | 2.279
-0.17 | 0.23397 | 0.8115 | 2.9963
-0.16 | 0.31348 | 1.0767 | 3.9086
-0.15 | 0.4173 | 1.4138 | 5.065
-0.14 | 0.55693 | 1.8625 | 6.531
-0.13 | 0.7381 | 2.4377 | 8.296
-0.12 | 0.9767 | 3.1672 | 10.374
-0.11 | 1.2862 | 4.0904 | 12.893
-0.1 | 1.6855 | 5.2507 | 15.914
-0.09 | 2.2071 | 6.644 | 19.385
-0.08 | 2.8483 | 8.428 | 23.317
-0.07 | 3.6632 | 10.546 | 27.721
-0.06 | 4.6723 | 13.037 | 32.732
-0.05 | 5.886 | 16.059 | 38.269
-0.04 | 7.353 | 19.458 | 44.299
-0.03 | 9.151 | 23.402 | 50.713
-0.02 | 11.231 | 27.816 | 57.8
-0.01 | 13.661 | 32.791 | 65.33
0 | 16.458 | 38.254 | 73.42
0.01 | 19.563 | 44.326 | 81.78
0.02 | 23.001 | 50.752 | 90.6
0.03 | 26.802 | 57.68 | 99.87
0.04 | 30.922 | 65.08 | 109.46
0.05 | 35.258 | 72.94 | 119.36
0.06 | 39.881 | 81.03 | 129.61
0.07 | 44.74 | 89.78 | 140.19
0.08 | 49.697 | 98.63 | 150.97
0.09 | 54.759 | 107.78 | 161.96
0.1 | 59.74 | 117.37 | 173.18
0.11 | 64.94 | 126.99 | 184.57
0.12 | 70.09 | 137.26 | 196.05
0.13 | 75.3 | 147.49 | 207.83
0.14 | 80.31 | 157.95 | 219.7
0.15 | 85.21 | 168.65 | 231.54
0.16 | 89.97 | 179.4 | 243.75
0.17 | 94.56 | 190.44 | 255.63
0.18 | 98.93 | 201.58 | 267.88
0.19 | 103.24 | 212.73 | 280.08
0.2 | 107.39 | 224.04 | 292.28
0.21 | 111.3 | 235.5 | 304.57
0.22 | 114.94 | 246.93 | 316.84
0.23 | 118.41 | 258.42 | 329.07
0.24 | 121.64 | 269.93 | 341.29
0.25 | 124.9 | 281.3 | 353.65
0.26 | 127.97 | 292.89 | 365.63
0.27 | 130.67 | 304.33 | 377.83
0.28 | 133.18 | 315.76 | 389.81
0.29 | 135.61 | 327.15 | 401.72
0.3 | 137.85 | 338.39 | 413.91
0.31 | 140.31 | 349.73 | 425.43
0.32 | 142.23 | 360.81 | 437.2
0.33 | 144.12 | 371.94 | 448.81
0.34 | 145.89 | 382.67 | 460.19
0.35 | 147.67 | 393.5 | 471.5
0.36 | 149.3 | 404.15 | 482.67
0.37 | 150.86 | 414.67 | 493.8
0.38 | 152.16 | 424.92 | 504.59
0.39 | 153.41 | 434.9 | 515.24
0.4 | 154.86 | 444.87 | 525.56
0.41 | 156.03 | 454.61 | 536
0.42 | 157.09 | 464.16 | 546.23
0.43 | 158.07 | 473.41 | 556.16
0.44 | 158.83 | 482.33 | 566.01
0.45 | 160.15 | 491.16 | 575
0.46 | 160.92 | 499.7 | 584.6
0.47 | 161.67 | 507.9 | 593.8
0.48 | 162.4 | 515.81 | 602.6
0.49 | 163.21 | 523.47 | 611
0.5 | 164.13 | 530.94 | 619.4

## Tranconductance (mS-mm)
VGS (V) | VDS = 0.100 V | VDS = 0.500 V | VDS = 0.900 V
-0.75 | -0.00183 | -0.00554 | -0.0143
-0.74 | -0.0017275 | -0.00534 | -0.0138
-0.73 | -0.001643 | -0.0055 | -0.01475
-0.72 | -0.0018105 | -0.00577 | -0.01527
-0.71 | -0.001769 | -0.00527 | -0.013525
-0.7 | -0.001611 | -0.004765 | -0.01382
-0.69 | -0.0014175 | -0.00474 | -0.015185
-0.68 | -0.001163 | -0.00469 | -0.014455
-0.67 | -0.0012545 | -0.004505 | -0.01326
-0.66 | -0.0013095 | -0.004395 | -0.01301
-0.65 | -0.001256 | -0.004285 | -0.01253
-0.64 | -0.0012885 | -0.00404 | -0.012195
-0.63 | -0.0011545 | -0.00427 | -0.01168
-0.62 | -0.0009935 | -0.004265 | -0.011465
-0.61 | -0.0010265 | -0.003305 | -0.01181
-0.6 | -0.000959 | -0.003365 | -0.01044
-0.59 | -0.000924 | -0.003465 | -0.009565
-0.58 | -0.000974 | -0.00338 | -0.011755
-0.57 | -0.0007845 | -0.003435 | -0.011225
-0.56 | -0.000727 | -0.002835 | -0.008815
-0.55 | -0.00081 | -0.00265 | -0.008145
-0.54 | -0.0007165 | -0.002925 | -0.008395
-0.53 | -0.0006765 | -0.00277 | -0.008105
-0.52 | -0.000618 | -0.002 | -0.00776
-0.51 | -0.000465 | -0.001635 | -0.0065
-0.5 | -0.00033 | -0.001535 | -0.004825
-0.49 | -0.0002745 | -0.00166 | -0.003955
-0.48 | -0.00015 | -0.001095 | -0.002325
-0.47 | 2.95e-05 | -0.000185 | -0.00078
-0.46 | 0.0002245 | 0.000725 | 0.002465
-0.45 | 0.0005975 | 0.002075 | 0.007135
-0.44 | 0.0011355 | 0.00323 | 0.01348
-0.43 | 0.0017355 | 0.005615 | 0.020625
-0.42 | 0.002584 | 0.00901 | 0.030005
-0.41 | 0.0037745 | 0.012935 | 0.045075
-0.4 | 0.0052685 | 0.018515 | 0.06682
-0.39 | 0.007419 | 0.026385 | 0.09893
-0.38 | 0.010338 | 0.037125 | 0.13756
-0.37 | 0.016151 | 0.051015 | 0.1918
-0.36 | 0.021799 | 0.07158 | 0.2717
-0.35 | 0.02847 | 0.09971 | 0.37875
-0.34 | 0.03936 | 0.144165 | 0.52875
-0.33 | 0.053445 | 0.19451 | 0.73835
-0.32 | 0.072465 | 0.25985 | 1.03135
-0.31 | 0.100175 | 0.36495 | 1.4199
-0.3 | 0.146245 | 0.50135 | 1.9671
-0.29 | 0.198065 | 0.68165 | 2.6625
-0.28 | 0.2593 | 0.932 | 3.6245
-0.27 | 0.35105 | 1.2666 | 4.9595
-0.26 | 0.47435 | 1.7509 | 6.6545
-0.25 | 0.6441 | 2.36205 | 8.987
-0.24 | 0.8736 | 3.157 | 12.306
-0.23 | 1.18045 | 4.225 | 16.5105
-0.22 | 1.65685 | 5.6775 | 21.446
-0.21 | 2.20405 | 7.517 | 28.68
-0.2 | 2.901 | 10.034 | 38.15
-0.19 | 3.94 | 13.6675 | 49.125
-0.18 | 5.2275 | 17.945 | 63.46
-0.17 | 6.938 | 23.325 | 81.48
-0.16 | 9.1665 | 30.115 | 103.435
-0.15 | 12.1725 | 39.29 | 131.12
-0.14 | 16.04 | 51.195 | 161.55
-0.13 | 20.9885 | 65.235 | 192.15
-0.12 | 27.405 | 82.635 | 229.85
-0.11 | 35.44 | 104.175 | 277
-0.1 | 46.045 | 127.68 | 324.6
-0.09 | 58.14 | 158.865 | 370.15
-0.08 | 72.805 | 195.1 | 416.8
-0.07 | 91.2 | 230.45 | 470.75
-0.06 | 111.14 | 275.65 | 527.4
-0.05 | 134.035 | 321.05 | 578.35
-0.04 | 163.25 | 367.15 | 622.2
-0.03 | 193.9 | 417.9 | 675.05
-0.02 | 225.5 | 469.45 | 730.85
-0.01 | 261.35 | 521.9 | 781
0 | 295.1 | 576.75 | 822.5
0.01 | 327.15 | 624.9 | 859
0.02 | 361.95 | 667.7 | 904.5
0.03 | 396.05 | 716.4 | 943
0.04 | 422.8 | 763 | 974.5
0.05 | 447.95 | 797.5 | 1007.5
0.06 | 474.1 | 842 | 1041.5
0.07 | 490.8 | 880 | 1068
0.08 | 500.95 | 900 | 1088.5
0.09 | 502.15 | 937 | 1110.5
0.1 | 509.05 | 960.5 | 1130.5
0.11 | 517.5 | 994.5 | 1143.5
0.12 | 518 | 1025 | 1163
0.13 | 511 | 1034.5 | 1182.5
0.14 | 495.5 | 1058 | 1185.5
0.15 | 483 | 1072.5 | 1202.5
0.16 | 467.5 | 1089.5 | 1204.5
0.17 | 448 | 1109 | 1206.5
0.18 | 434 | 1114.5 | 1222.5
0.19 | 423 | 1123 | 1220
0.2 | 403 | 1138.5 | 1224.5
0.21 | 377.5 | 1144.5 | 1228
0.22 | 355.5 | 1146 | 1225
0.23 | 335 | 1150 | 1222.5
0.24 | 324.5 | 1144 | 1229
0.25 | 316.5 | 1148 | 1217
0.26 | 288.5 | 1151.5 | 1209
0.27 | 260.5 | 1143.5 | 1209
0.28 | 247 | 1141 | 1194.5
0.29 | 233.5 | 1131.5 | 1205
0.3 | 235 | 1129 | 1185.5
0.31 | 219 | 1121 | 1164.5
0.32 | 190.5 | 1110.5 | 1169
0.33 | 183 | 1093 | 1149.5
0.34 | 177.5 | 1078 | 1134.5
0.35 | 170.5 | 1074 | 1124
0.36 | 159.5 | 1058.5 | 1115
0.37 | 143 | 1038.5 | 1096
0.38 | 127.5 | 1011.5 | 1072
0.39 | 135 | 997.5 | 1048.5
0.4 | 131 | 985.5 | 1038
0.41 | 111.5 | 964.5 | 1033.5
0.42 | 102 | 940 | 1008
0.43 | 87 | 908.5 | 989
0.44 | 104 | 887.5 | 942
0.45 | 104.5 | 868.5 | 929.5
0.46 | 76 | 837 | 940
0.47 | 74 | 805.5 | 900
0.48 | 77 | 778.5 | 860
0.49 | 86.5 | 756.5 | 840
0.5 | 92 | 747 | 840